## Sheet1
#ReRa Photor QE measurement
Wavelength [nm] | QE[-] (JE813 after growth_Total reflectance centre) | Wavelength [nm] | QE[-] (JE813 after growth_Diffuse reflectance centre) | Wavelength [nm] | QE[-] (JE813 after growth_Total reflectance edge major) | Wavelength [nm] | QE[-] (JE813 after growth_Diffuse reflectance edge major)
300 | 0.2640435 | 300 | 0.03391848 | 300 | 0.2527288 | 300 | 0.05057359
305 | 0.2877694 | 305 | 0.06248817 | 305 | 0.3006752 | 305 | 0.07985293
310 | 0.2749934 | 310 | 0.06193083 | 310 | 0.2701571 | 310 | 0.06943555
315 | 0.2564992 | 315 | 0.04823406 | 315 | 0.2804943 | 315 | 0.04762716
320 | 0.2975046 | 320 | 0.05113529 | 320 | 0.2810283 | 320 | 0.06302919
325 | 0.3311086 | 325 | 0.06446777 | 325 | 0.2576217 | 325 | 0.04723296
330 | 0.2701114 | 330 | 0.09344934 | 330 | 0.5275225 | 330 | 0.04897621
335 | 0.2906313 | 335 | 0.07010382 | 335 | 0.284208 | 335 | 0.046283
340 | 0.3053091 | 340 | 0.06560785 | 340 | 0.3322106 | 340 | 0.08568858
345 | 0.359116 | 345 | 0.0700733 | 345 | 0.3955993 | 345 | 0.07927769
350 | 0.408625 | 350 | 0.08154496 | 350 | 0.3981552 | 350 | 0.1060004
355 | 0.3991865 | 355 | 0.08154826 | 355 | 0.4059763 | 355 | 0.09414279
360 | 0.394545 | 360 | 0.07810286 | 360 | 0.3930586 | 360 | 0.092168
365 | 0.3834271 | 365 | 0.07337844 | 365 | 0.3812215 | 365 | 0.09125535
370 | 0.3763434 | 370 | 0.07134724 | 370 | 0.3735723 | 370 | 0.08424055
375 | 0.3673286 | 375 | 0.06687806 | 375 | 0.3635459 | 375 | 0.07993192
380 | 0.3609184 | 380 | 0.06405499 | 380 | 0.3581718 | 380 | 0.07671777
385 | 0.3569103 | 385 | 0.06234518 | 385 | 0.3537113 | 385 | 0.07433974
390 | 0.3525403 | 390 | 0.05911523 | 390 | 0.34968 | 390 | 0.07106187
395 | 0.3490454 | 395 | 0.05793948 | 395 | 0.3455534 | 395 | 0.06859967
400 | 0.3472578 | 400 | 0.05675829 | 400 | 0.3483685 | 400 | 0.06697212
405 | 0.346319 | 405 | 0.0559288 | 405 | 0.3456439 | 405 | 0.06561035
410 | 0.3453422 | 410 | 0.05497907 | 410 | 0.3432929 | 410 | 0.06453668
415 | 0.3426319 | 415 | 0.05403832 | 415 | 0.3405525 | 415 | 0.0626736
420 | 0.3390238 | 420 | 0.05329557 | 420 | 0.3377385 | 420 | 0.06124868
425 | 0.3370591 | 425 | 0.05271917 | 425 | 0.3354084 | 425 | 0.06058276
430 | 0.3372611 | 430 | 0.05219794 | 430 | 0.3339288 | 430 | 0.05963464
435 | 0.336858 | 435 | 0.05095326 | 435 | 0.3322666 | 435 | 0.05801888
440 | 0.3335203 | 440 | 0.05008977 | 440 | 0.3323149 | 440 | 0.05648617
445 | 0.3252356 | 445 | 0.05007598 | 445 | 0.3299285 | 445 | 0.05528783
450 | 0.3226658 | 450 | 0.0503183 | 450 | 0.3234062 | 450 | 0.0557944
455 | 0.3263145 | 455 | 0.04959933 | 455 | 0.3177576 | 455 | 0.05411543
460 | 0.3331921 | 460 | 0.04831657 | 460 | 0.3184679 | 460 | 0.05538705
465 | 0.3245274 | 465 | 0.04581503 | 465 | 0.3194943 | 465 | 0.05088526
470 | 0.3096879 | 470 | 0.04629475 | 470 | 0.316278 | 470 | 0.04733679
475 | 0.2996477 | 475 | 0.04615207 | 475 | 0.3115899 | 475 | 0.04963043
480 | 0.310802 | 480 | 0.04719879 | 480 | 0.3046421 | 480 | 0.04997612
485 | 0.3193441 | 485 | 0.04593001 | 485 | 0.3036291 | 485 | 0.04978715
490 | 0.3193309 | 490 | 0.04363699 | 490 | 0.302581 | 490 | 0.04871414
495 | 0.310187 | 495 | 0.04249102 | 495 | 0.3032299 | 495 | 0.04647119
500 | 0.2986778 | 500 | 0.04275051 | 500 | 0.3035963 | 500 | 0.04482004
505 | 0.2926295 | 505 | 0.04315884 | 505 | 0.3017345 | 505 | 0.0427008
510 | 0.2922656 | 510 | 0.04256278 | 510 | 0.3012065 | 510 | 0.04268983
515 | 0.2959341 | 515 | 0.04226017 | 515 | 0.297456 | 515 | 0.04240237
520 | 0.2982641 | 520 | 0.04191219 | 520 | 0.2938916 | 520 | 0.04237935
525 | 0.3009578 | 525 | 0.04086171 | 525 | 0.2900048 | 525 | 0.04336806
530 | 0.301624 | 530 | 0.04035746 | 530 | 0.2868989 | 530 | 0.04276206
535 | 0.3000756 | 535 | 0.03977047 | 535 | 0.2875174 | 535 | 0.04231223
540 | 0.2978445 | 540 | 0.03929794 | 540 | 0.2892392 | 540 | 0.04159196
545 | 0.2909558 | 545 | 0.0377448 | 545 | 0.2916816 | 545 | 0.03866829
550 | 0.2844025 | 550 | 0.03917381 | 550 | 0.2937512 | 550 | 0.03776203
555 | 0.2786965 | 555 | 0.03859915 | 555 | 0.292982 | 555 | 0.03673715
560 | 0.2772556 | 560 | 0.03923112 | 560 | 0.2896585 | 560 | 0.03639032
565 | 0.2813637 | 565 | 0.03945776 | 565 | 0.2838468 | 565 | 0.0367585
570 | 0.2868142 | 570 | 0.03853273 | 570 | 0.2786703 | 570 | 0.03763967
575 | 0.2925625 | 575 | 0.03739657 | 575 | 0.2748999 | 575 | 0.03827199
580 | 0.2959102 | 580 | 0.03702739 | 580 | 0.2756628 | 580 | 0.03783665
585 | 0.2944796 | 585 | 0.03582204 | 585 | 0.2771628 | 585 | 0.03654511
590 | 0.2893034 | 590 | 0.0347539 | 590 | 0.2802702 | 590 | 0.03459015
595 | 0.28232 | 595 | 0.03513632 | 595 | 0.284489 | 595 | 0.03372661
600 | 0.2742974 | 600 | 0.03510265 | 600 | 0.2845849 | 600 | 0.03271311
605 | 0.2697349 | 605 | 0.03565999 | 605 | 0.283649 | 605 | 0.03198858
610 | 0.2675271 | 610 | 0.03541802 | 610 | 0.2811441 | 610 | 0.03247382
615 | 0.2683118 | 615 | 0.03599211 | 615 | 0.2772886 | 615 | 0.03196749
620 | 0.2711198 | 620 | 0.03554562 | 620 | 0.2731295 | 620 | 0.03251942
625 | 0.2762655 | 625 | 0.03576227 | 625 | 0.2695992 | 625 | 0.03261842
630 | 0.2815757 | 630 | 0.03520362 | 630 | 0.2666604 | 630 | 0.03317716
635 | 0.2866959 | 635 | 0.03361875 | 635 | 0.2633771 | 635 | 0.03345912
640 | 0.2897789 | 640 | 0.0335554 | 640 | 0.2640866 | 640 | 0.03308906
645 | 0.2881036 | 645 | 0.03220526 | 645 | 0.2661506 | 645 | 0.03253115
650 | 0.2848023 | 650 | 0.03209869 | 650 | 0.2687589 | 650 | 0.03116104
655 | 0.2797465 | 655 | 0.03206 | 655 | 0.2720794 | 655 | 0.0303687
660 | 0.2724629 | 660 | 0.03112958 | 660 | 0.2748739 | 660 | 0.02942532
665 | 0.2622594 | 665 | 0.03175284 | 665 | 0.279679 | 665 | 0.02798115
670 | 0.2502806 | 670 | 0.03253894 | 670 | 0.2852398 | 670 | 0.02702329
675 | 0.2421591 | 675 | 0.03402453 | 675 | 0.2882597 | 675 | 0.02544616
680 | 0.2430296 | 680 | 0.03475523 | 680 | 0.2865035 | 680 | 0.02518408
685 | 0.2519437 | 685 | 0.03550336 | 685 | 0.2800359 | 685 | 0.02570575
690 | 0.2654693 | 690 | 0.03508919 | 690 | 0.2711751 | 690 | 0.02688309
695 | 0.2801942 | 695 | 0.03427689 | 695 | 0.2604486 | 695 | 0.02877605
700 | 0.292539 | 700 | 0.03380849 | 700 | 0.250693 | 700 | 0.02998807
705 | 0.3000578 | 705 | 0.0320286 | 705 | 0.245352 | 705 | 0.03158009
710 | 0.3036049 | 710 | 0.03090788 | 710 | 0.2410812 | 710 | 0.03191345
715 | 0.3010797 | 715 | 0.0299904 | 715 | 0.2410206 | 715 | 0.03203258
720 | 0.2946795 | 720 | 0.02868255 | 720 | 0.2445073 | 720 | 0.03188189
725 | 0.2845719 | 725 | 0.02859009 | 725 | 0.2495286 | 725 | 0.03030986
730 | 0.2715671 | 730 | 0.02895083 | 730 | 0.2561868 | 730 | 0.02941369
735 | 0.2587457 | 735 | 0.02945771 | 735 | 0.2635125 | 735 | 0.02834557
740 | 0.2470061 | 740 | 0.02966679 | 740 | 0.2713276 | 740 | 0.02606356
745 | 0.2373518 | 745 | 0.03081124 | 745 | 0.2766971 | 745 | 0.02501627
750 | 0.231907 | 750 | 0.03160987 | 750 | 0.2812067 | 750 | 0.02427217
755 | 0.2305019 | 755 | 0.03217433 | 755 | 0.2840389 | 755 | 0.02380041
760 | 0.2319886 | 760 | 0.03392146 | 760 | 0.2832944 | 760 | 0.02301353
765 | 0.2372597 | 765 | 0.03367732 | 765 | 0.2828313 | 765 | 0.02298632
770 | 0.2465426 | 770 | 0.03424104 | 770 | 0.2795913 | 770 | 0.02304555
775 | 0.2552802 | 775 | 0.03405381 | 775 | 0.274991 | 775 | 0.02242383
780 | 0.2665633 | 780 | 0.03263849 | 780 | 0.2697278 | 780 | 0.02411159
785 | 0.2763329 | 785 | 0.03352318 | 785 | 0.2627275 | 785 | 0.02468893
790 | 0.284686 | 790 | 0.0320108 | 790 | 0.2563022 | 790 | 0.02497715
795 | 0.28916 | 795 | 0.03219663 | 795 | 0.2503021 | 795 | 0.02654427
800 | 0.291007 | 800 | 0.03030764 | 800 | 0.2471509 | 800 | 0.02686549
805 | 0.2901806 | 805 | 0.03009739 | 805 | 0.2446682 | 805 | 0.0267665
810 | 0.2868784 | 810 | 0.02939414 | 810 | 0.2438189 | 810 | 0.02755164
815 | 0.2816397 | 815 | 0.02952329 | 815 | 0.2460164 | 815 | 0.02745706
820 | 0.2743162 | 820 | 0.02884331 | 820 | 0.2464221 | 820 | 0.02636171
825 | 0.2675903 | 825 | 0.02822884 | 825 | 0.250245 | 825 | 0.02615534
830 | 0.2601527 | 830 | 0.02979694 | 830 | 0.252756 | 830 | 0.02613109
835 | 0.2547004 | 835 | 0.02982855 | 835 | 0.2545797 | 835 | 0.02519713
840 | 0.2501164 | 840 | 0.03016236 | 840 | 0.2564537 | 840 | 0.02560687
845 | 0.2473215 | 845 | 0.03059335 | 845 | 0.2568225 | 845 | 0.02574919
850 | 0.246902 | 850 | 0.03092537 | 850 | 0.2576461 | 850 | 0.02432441
855 | 0.2467317 | 855 | 0.03112884 | 855 | 0.2566919 | 855 | 0.02543325
860 | 0.2465505 | 860 | 0.03114668 | 860 | 0.2580846 | 860 | 0.02417272
865 | 0.2470558 | 865 | 0.03102947 | 865 | 0.2580889 | 865 | 0.02494581
870 | 0.2487308 | 870 | 0.03177493 | 870 | 0.2566434 | 870 | 0.02507923
875 | 0.251202 | 875 | 0.03198023 | 875 | 0.2546615 | 875 | 0.02575651
880 | 0.2547995 | 880 | 0.03087227 | 880 | 0.250153 | 880 | 0.0255152
885 | 0.2570998 | 885 | 0.03253103 | 885 | 0.2469777 | 885 | 0.02600583
890 | 0.2588159 | 890 | 0.03203715 | 890 | 0.2459741 | 890 | 0.0277225
895 | 0.2640134 | 895 | 0.03610802 | 895 | 0.2472044 | 895 | 0.03029719
900 | 0.2709087 | 900 | 0.04190004 | 900 | 0.253809 | 900 | 0.03754649
905 | 0.2777925 | 905 | 0.05044274 | 905 | 0.2622568 | 905 | 0.04626598
910 | 0.284501 | 910 | 0.05845039 | 910 | 0.2718475 | 910 | 0.05220864
915 | 0.2901806 | 915 | 0.06386564 | 915 | 0.2799766 | 915 | 0.05978155
920 | 0.2921024 | 920 | 0.06759373 | 920 | 0.2857174 | 920 | 0.06336751
925 | 0.2925831 | 925 | 0.07033307 | 925 | 0.2911594 | 925 | 0.0664199
930 | 0.2923075 | 930 | 0.07373116 | 930 | 0.2944949 | 930 | 0.06722783
935 | 0.2918467 | 935 | 0.07419866 | 935 | 0.3006882 | 935 | 0.06736872
940 | 0.2899266 | 940 | 0.0756152 | 940 | 0.3043506 | 940 | 0.06726304
945 | 0.2882645 | 945 | 0.07680604 | 945 | 0.3083534 | 945 | 0.06716961
950 | 0.2886991 | 950 | 0.07716563 | 950 | 0.3134393 | 950 | 0.06803869
955 | 0.2890987 | 955 | 0.07916464 | 955 | 0.3154511 | 955 | 0.06812022
960 | 0.2883415 | 960 | 0.07877839 | 960 | 0.3192047 | 960 | 0.06868264
965 | 0.2893241 | 965 | 0.07912594 | 965 | 0.3215111 | 965 | 0.06735265
970 | 0.291116 | 970 | 0.07864739 | 970 | 0.324226 | 970 | 0.0683729
975 | 0.2927404 | 975 | 0.07976101 | 975 | 0.3251135 | 975 | 0.06879074
980 | 0.2959722 | 980 | 0.07950484 | 980 | 0.325334 | 980 | 0.06765613
985 | 0.2978612 | 985 | 0.07905541 | 985 | 0.3252635 | 985 | 0.06963573
990 | 0.2996435 | 990 | 0.07877932 | 990 | 0.3250245 | 990 | 0.07014918
995 | 0.3040981 | 995 | 0.0785071 | 995 | 0.3233922 | 995 | 0.06979728
1000 | 0.3075693 | 1000 | 0.07692144 | 1000 | 0.3216209 | 1000 | 0.07077108
1005 | 0.3098275 | 1005 | 0.07791985 | 1005 | 0.3196429 | 1005 | 0.07147085
1010 | 0.313956 | 1010 | 0.07681801 | 1010 | 0.316549 | 1010 | 0.07258507
1015 | 0.3164524 | 1015 | 0.07658059 | 1015 | 0.3132431 | 1015 | 0.07343772
1020 | 0.3184854 | 1020 | 0.07611168 | 1020 | 0.3103437 | 1020 | 0.07498652
1025 | 0.3202818 | 1025 | 0.0755055 | 1025 | 0.3063834 | 1025 | 0.07553587
1030 | 0.3228711 | 1030 | 0.07535033 | 1030 | 0.3026119 | 1030 | 0.07614024
1035 | 0.3247002 | 1035 | 0.07491803 | 1035 | 0.2989692 | 1035 | 0.07846662
1040 | 0.3256347 | 1040 | 0.07484306 | 1040 | 0.2948956 | 1040 | 0.07897056
1045 | 0.3276966 | 1045 | 0.07419696 | 1045 | 0.2903453 | 1045 | 0.08107841
1050 | 0.327081 | 1050 | 0.07626338 | 1050 | 0.288298 | 1050 | 0.08195758
1055 | 0.3251148 | 1055 | 0.07442333 | 1055 | 0.2843913 | 1055 | 0.08200893
1060 | 0.3260414 | 1060 | 0.07446567 | 1060 | 0.2795324 | 1060 | 0.08228458
1065 | 0.3204858 | 1065 | 0.07394297 | 1065 | 0.2782702 | 1065 | 0.08223902
1070 | 0.3273754 | 1070 | 0.07631773 | 1070 | 0.2768511 | 1070 | 0.08733719
1075 | 0.314235 | 1075 | 0.07665034 | 1075 | 0.2750322 | 1075 | 0.08435932
1080 | 0.2929719 | 1080 | 0.07624926 | 1080 | 0.2722934 | 1080 | 0.08620907
1085 | 0.3112692 | 1085 | 0.07452051 | 1085 | 0.2742308 | 1085 | 0.08416181
1090 | 0.3098771 | 1090 | 0.07815859 | 1090 | 0.2718387 | 1090 | 0.08641221
1095 | 0.2997341 | 1095 | 0.07642019 | 1095 | 0.2757568 | 1095 | 0.08602532
1100 | 0.297477 | 1100 | 0.0787616 | 1100 | 0.2746301 | 1100 | 0.08553361