## AFM
Centre | [5 empty] | Centre+1 | [5 empty] | Centre+2
Back |  | Peak |  | Total |  | Back |  | Peak |  | Total |  | Back |  | Peak |  | Total
Inclinations |  | Inclinations |  | Inclinations |  | Inclinations |  | Inclinations |  | Inclinations |  | Inclinations |  | Inclinations |  | Inclinations
θ | ρ | θ | ρ | θ | ρ | θ | ρ | θ | ρ | θ | ρ | θ | ρ | θ | ρ | θ | ρ
[deg] | [deg<sup>-1</sup>] | [deg] | [deg<sup>-1</sup>] | [deg] | [deg<sup>-1</sup>] | [deg] | [deg<sup>-1</sup>] | [deg] | [deg<sup>-1</sup>] | [deg] | [deg<sup>-1</sup>] | [deg] | [deg<sup>-1</sup>] | [deg] | [deg<sup>-1</sup>] | [deg] | [deg<sup>-1</sup>]
0 | 0.0088455844 | 0 | 0.00048850708 | 0 | 0.0021798043 | 0 | 0.0077130258 | 0 | 0.00058668367 | 0 | 0.0027970769 | 0 | 0.0063523668 | 0 | 0.00019705614 | 0 | 0.0015992568
0.31921686 | 0.02081314 | 0.32806137 | 0.0010954401 | 0.32806137 | 0.00508621 | 0.30823158 | 0.028998585 | 0.3395097 | 0.001760051 | 0.3395097 | 0.0070776238 | 0.33495526 | 0.013122042 | 0.36300984 | 0.0013371666 | 0.36300984 | 0.00527437
0.63843372 | 0.033474466 | 0.65612274 | 0.0018207991 | 0.65612274 | 0.0082270032 | 0.61646316 | 0.048908954 | 0.67901941 | 0.00311944 | 0.67901941 | 0.014098627 | 0.66991053 | 0.027032335 | 0.72601968 | 0.0017735052 | 0.72601968 | 0.0079539195
0.95765058 | 0.046424865 | 0.98418411 | 0.0033899431 | 0.98418411 | 0.014731258 | 0.92469474 | 0.057160098 | 1.0185291 | 0.0042069512 | 1.0185291 | 0.016193603 | 1.0048658 | 0.038995186 | 1.0890295 | 0.0022942965 | 1.0890295 | 0.012020904
1.2768674 | 0.066833304 | 1.3122455 | 0.0033455333 | 1.3122455 | 0.015129717 | 1.2329263 | 0.074559249 | 1.3580388 | 0.0043214261 | 1.3580388 | 0.020236342 | 1.3398211 | 0.042472759 | 1.4520394 | 0.0024209754 | 1.4520394 | 0.013789618
1.5960843 | 0.068047404 | 1.6403068 | 0.0037156145 | 1.6403068 | 0.016325093 | 1.5411579 | 0.093871709 | 1.6975485 | 0.0061959519 | 1.6975485 | 0.025286934 | 1.6747763 | 0.060973448 | 1.8150492 | 0.0036173877 | 1.8150492 | 0.017199954
1.9153012 | 0.06920369 | 1.9683682 | 0.0045001864 | 1.9683682 | 0.019301815 | 1.8493895 | 0.095605645 | 2.0370582 | 0.0063104268 | 2.0370582 | 0.023554332 | 2.0097316 | 0.05601211 | 2.178059 | 0.0034062561 | 2.178059 | 0.018481477
2.234518 | 0.073828832 | 2.2964296 | 0.0049146773 | 2.2964296 | 0.02109488 | 2.1576211 | 0.098415817 | 2.3765679 | 0.0088002551 | 2.3765679 | 0.031379353 | 2.3446868 | 0.067093977 | 2.5410689 | 0.0041663298 | 2.5410689 | 0.019773592
2.5537349 | 0.089380872 | 2.6244909 | 0.0049146773 | 2.6244909 | 0.021317548 | 2.4658526 | 0.10594947 | 2.7160776 | 0.0078558374 | 2.7160776 | 0.028684194 | 2.6796421 | 0.06899505 | 2.9040787 | 0.0042507824 | 2.9040787 | 0.020483196
2.8729517 | 0.089901201 | 2.9525523 | 0.0058176752 | 2.9525523 | 0.023438756 | 2.7740842 | 0.11055337 | 3.0555873 | 0.0086285428 | 3.0555873 | 0.031028303 | 3.0145974 | 0.069644197 | 3.2670885 | 0.0047152719 | 3.2670885 | 0.021213982
3.1921686 | 0.097879571 | 3.2806137 | 0.0064394115 | 3.2806137 | 0.026591268 | 3.0823158 | 0.11736953 | 3.395097 | 0.0086428521 | 3.395097 | 0.030065746 | 3.3495526 | 0.075347417 | 3.6300984 | 0.0054612701 | 3.6300984 | 0.024814958
3.5113855 | 0.10319848 | 3.6086751 | 0.005743659 | 3.6086751 | 0.025138065 | 3.3905474 | 0.11240689 | 3.7346068 | 0.0086142334 | 3.7346068 | 0.03021296 | 3.6845079 | 0.080262387 | 3.9931082 | 0.0057990806 | 3.9931082 | 0.02263319
3.8306023 | 0.10238908 | 3.9367364 | 0.0061877564 | 3.9367364 | 0.02523182 | 3.698779 | 0.11467894 | 4.0741165 | 0.0091293703 | 4.0741165 | 0.03169643 | 4.0194632 | 0.074744637 | 4.3561181 | 0.0059820613 | 4.3561181 | 0.022834421
4.1498192 | 0.097706128 | 4.2647978 | 0.0068242959 | 4.2647978 | 0.027224115 | 4.0070105 | 0.110374 | 4.4136262 | 0.008757327 | 4.4136262 | 0.027766934 | 4.3544184 | 0.073029035 | 4.7191279 | 0.0064324753 | 4.7191279 | 0.023311021
4.4690361 | 0.096838914 | 4.5928592 | 0.0067354764 | 4.5928592 | 0.025302137 | 4.3152421 | 0.10535156 | 4.7531359 | 0.0088574925 | 4.7531359 | 0.030235609 | 4.6893737 | 0.073631814 | 5.0821377 | 0.0061368911 | 5.0821377 | 0.021605853
4.7882529 | 0.090710601 | 4.9209205 | 0.0066022472 | 4.9209205 | 0.023298123 | 4.6234737 | 0.11174919 | 5.0926456 | 0.008156334 | 5.0926456 | 0.026804377 | 5.024329 | 0.074930108 | 5.4451476 | 0.0070799455 | 5.4451476 | 0.022612008
5.1074698 | 0.0979952 | 5.2489819 | 0.0078013101 | 5.2489819 | 0.026638146 | 4.9317053 | 0.10457428 | 5.4321553 | 0.0098591475 | 5.4321553 | 0.027631043 | 5.3592842 | 0.064775595 | 5.8081574 | 0.007417756 | 5.8081574 | 0.02062088
5.4266866 | 0.090363715 | 5.5770433 | 0.0070315413 | 5.5770433 | 0.023673143 | 5.2399369 | 0.097877699 | 5.771665 | 0.0094298668 | 5.771665 | 0.026827025 | 5.6942395 | 0.066862138 | 6.1711673 | 0.0069532666 | 6.1711673 | 0.019699454
5.7459035 | 0.083715073 | 5.9051046 | 0.0063801985 | 5.9051046 | 0.022759032 | 5.5481685 | 0.094409827 | 6.1111747 | 0.0096731259 | 6.1111747 | 0.025207665 | 6.0291947 | 0.05740314 | 6.5341771 | 0.0078963209 | 6.5341771 | 0.020313738
6.0651204 | 0.081402502 | 6.233166 | 0.0070463446 | 6.233166 | 0.022665277 | 5.8564 | 0.085620565 | 6.4506844 | 0.010131025 | 6.4506844 | 0.024981181 | 6.36415 | 0.057774081 | 6.8971869 | 0.0080511508 | 6.8971869 | 0.018079015
6.3843372 | 0.078974303 | 6.5612274 | 0.0074016224 | 6.5612274 | 0.020368279 | 6.1646316 | 0.089506974 | 6.7901941 | 0.0097017446 | 6.7901941 | 0.022025565 | 6.6991053 | 0.056290316 | 7.2601968 | 0.0095712981 | 7.2601968 | 0.018905121
6.7035541 | 0.06879899 | 6.8892887 | 0.0068983121 | 6.8892887 | 0.018692408 | 6.4728632 | 0.077190049 | 7.1297038 | 0.010317047 | 7.1297038 | 0.02322593 | 7.0340605 | 0.045718494 | 7.6232066 | 0.01012024 | 7.6232066 | 0.018100198
7.0227709 | 0.063826962 | 7.2173501 | 0.0078013101 | 7.2173501 | 0.019653397 | 6.7810948 | 0.073602595 | 7.4692135 | 0.0095729604 | 7.4692135 | 0.019783374 | 7.3690158 | 0.046506744 | 7.9862164 | 0.0098668823 | 7.9862164 | 0.017136407
7.3419878 | 0.061745648 | 7.5454115 | 0.0073868192 | 7.5454115 | 0.016547761 | 7.0893264 | 0.067085387 | 7.8087232 | 0.010517378 | 7.8087232 | 0.020077803 | 7.7039711 | 0.041638142 | 8.3492263 | 0.012245631 | 8.3492263 | 0.019593543
7.6612047 | 0.048274921 | 7.8734728 | 0.0072239835 | 7.8734728 | 0.016114144 | 7.3975579 | 0.063617515 | 8.1482329 | 0.0095157229 | 8.1482329 | 0.016646571 | 8.0389263 | 0.041499039 | 8.7122361 | 0.012963479 | 8.7122361 | 0.019445268
7.9804215 | 0.046713936 | 8.2015342 | 0.0083934398 | 8.2015342 | 0.015539895 | 7.7057895 | 0.057997171 | 8.4877426 | 0.010646162 | 8.4877426 | 0.016861731 | 8.3738816 | 0.040942627 | 9.075246 | 0.012090802 | 9.075246 | 0.017973104
8.2996384 | 0.042493494 | 8.5295956 | 0.0087487177 | 8.5295956 | 0.014942207 | 8.0140211 | 0.049686236 | 8.8272523 | 0.010631853 | 8.8272523 | 0.014959266 | 8.7088369 | 0.036444966 | 9.4382558 | 0.013019781 | 9.4382558 | 0.01918049
8.6188552 | 0.036018295 | 8.857657 | 0.0090299794 | 8.857657 | 0.014344518 | 8.3222527 | 0.040358856 | 9.166762 | 0.011633508 | 9.166762 | 0.015751959 | 9.0437921 | 0.040061642 | 9.8012656 | 0.013287214 | 9.8012656 | 0.01783542
8.9380721 | 0.033243209 | 9.1857183 | 0.0090447826 | 9.1857183 | 0.013781988 | 8.6304843 | 0.037249729 | 9.5062717 | 0.012334666 | 9.5062717 | 0.015129129 | 9.3787474 | 0.035656716 | 10.164275 | 0.013047931 | 10.164275 | 0.018936895
9.257289 | 0.031393152 | 9.5137797 | 0.0090299794 | 9.5137797 | 0.012668647 | 8.9387158 | 0.032227294 | 9.8457814 | 0.013436487 | 9.8457814 | 0.015310316 | 9.7137027 | 0.033755643 | 10.527285 | 0.013554647 | 10.527285 | 0.019932459
9.5765058 | 0.02838681 | 9.8418411 | 0.0099181741 | 9.8418411 | 0.013617917 | 9.2469474 | 0.029417122 | 10.185291 | 0.013937315 | 10.185291 | 0.016046389 | 10.048658 | 0.033384702 | 10.890295 | 0.013427968 | 10.890295 | 0.019063988
9.8957227 | 0.02595861 | 10.169902 | 0.0099625838 | 10.169902 | 0.012703806 | 9.555179 | 0.025889459 | 10.524801 | 0.01536825 | 10.524801 | 0.016408763 | 10.383613 | 0.039922539 | 11.253305 | 0.012513065 | 11.253305 | 0.018470886
10.21494 | 0.023414782 | 10.497964 | 0.01172417 | 10.497964 | 0.014543748 | 9.8634106 | 0.02200305 | 10.864311 | 0.015124991 | 10.864311 | 0.016001092 | 10.718568 | 0.037233216 | 11.616315 | 0.013934684 | 11.616315 | 0.020218418
10.534156 | 0.025438282 | 10.826025 | 0.013174888 | 10.826025 | 0.015153156 | 10.171642 | 0.024215314 | 11.20382 | 0.016155265 | 11.20382 | 0.01658995 | 11.053524 | 0.037975098 | 11.979325 | 0.015173323 | 11.979325 | 0.020462014
10.853373 | 0.022894454 | 11.154087 | 0.013234101 | 11.154087 | 0.015469579 | 10.479874 | 0.020926814 | 11.54333 | 0.017342942 | 11.54333 | 0.017835612 | 11.388479 | 0.036213128 | 12.342335 | 0.013596873 | 12.342335 | 0.019011033
11.17259 | 0.023356968 | 11.482148 | 0.014610803 | 11.482148 | 0.015575053 | 10.788105 | 0.018415596 | 11.88284 | 0.017071064 | 11.88284 | 0.017076891 | 11.723434 | 0.038160569 | 12.705344 | 0.015074795 | 12.705344 | 0.01956177
11.491807 | 0.018905269 | 11.810209 | 0.015276949 | 11.810209 | 0.016864185 | 11.096337 | 0.020388696 | 12.222349 | 0.018430453 | 12.222349 | 0.018254607 | 12.058389 | 0.036444966 | 13.068354 | 0.015567435 | 13.068354 | 0.020281965
11.811024 | 0.022952268 | 12.138271 | 0.015454588 | 12.138271 | 0.01658292 | 11.404568 | 0.017817687 | 12.561859 | 0.019260396 | 12.561859 | 0.018571685 | 12.393345 | 0.03695501 | 13.431364 | 0.014539928 | 13.431364 | 0.018650935
12.130241 | 0.021853797 | 12.466332 | 0.018311614 | 12.466332 | 0.019290096 | 11.7128 | 0.018056851 | 12.901369 | 0.019417799 | 12.901369 | 0.019024653 | 12.7283 | 0.031529996 | 13.794374 | 0.015511133 | 13.794374 | 0.018725073
12.449458 | 0.021160025 | 12.794393 | 0.01669806 | 12.794393 | 0.017719699 | 12.021032 | 0.018116642 | 13.240878 | 0.018659403 | 13.240878 | 0.018367849 | 13.063255 | 0.034961201 | 14.157384 | 0.014849588 | 14.157384 | 0.018735664
12.768674 | 0.023299154 | 13.122455 | 0.018696498 | 13.122455 | 0.019254938 | 12.329263 | 0.017040406 | 13.580388 | 0.01960382 | 13.580388 | 0.019149219 | 13.398211 | 0.032550084 | 14.520394 | 0.0168483 | 14.520394 | 0.019921868
13.087891 | 0.019425597 | 13.450516 | 0.019643906 | 13.450516 | 0.020110452 | 12.637495 | 0.016502288 | 13.919898 | 0.020147576 | 13.919898 | 0.019783374 | 13.733166 | 0.027264173 | 14.883403 | 0.016960903 | 14.883403 | 0.019720637
13.407108 | 0.023356968 | 13.778577 | 0.020857772 | 13.778577 | 0.020954248 | 12.945726 | 0.01662187 | 14.259408 | 0.021406799 | 14.259408 | 0.020564744 | 14.068121 | 0.032179143 | 15.246413 | 0.016426037 | 15.246413 | 0.019233446
13.726325 | 0.021564725 | 14.106639 | 0.021908802 | 14.106639 | 0.021563655 | 13.253958 | 0.017279569 | 14.598917 | 0.019932935 | 14.598917 | 0.019149219 | 14.403076 | 0.028376996 | 15.609423 | 0.017115733 | 15.609423 | 0.018788619
14.045542 | 0.020350626 | 14.4347 | 0.022412113 | 14.4347 | 0.021633971 | 13.56219 | 0.017877478 | 14.938427 | 0.022465692 | 14.938427 | 0.021164926 | 14.738032 | 0.028006055 | 15.972433 | 0.016440112 | 15.972433 | 0.017496505
14.364759 | 0.01757554 | 14.762762 | 0.021405492 | 14.762762 | 0.020579227 | 13.870421 | 0.018296015 | 15.277937 | 0.02139249 | 15.277937 | 0.019862643 | 15.072987 | 0.028794305 | 16.335443 | 0.015694114 | 16.335443 | 0.016702172
14.683976 | 0.01838494 | 15.090823 | 0.021435099 | 15.090823 | 0.020614386 | 14.178653 | 0.016801242 | 15.617446 | 0.021049065 | 15.617446 | 0.019726753 | 15.407942 | 0.025919511 | 16.698453 | 0.016623093 | 16.698453 | 0.01754946
15.003192 | 0.017806797 | 15.418884 | 0.021686754 | 15.418884 | 0.02034484 | 14.486884 | 0.017817687 | 15.956956 | 0.021635749 | 15.956956 | 0.020157072 | 15.742897 | 0.022905615 | 17.061462 | 0.016834224 | 17.061462 | 0.017507096
15.322409 | 0.015898926 | 15.746946 | 0.020976198 | 15.746946 | 0.020028417 | 14.795116 | 0.01464877 | 16.296466 | 0.019861389 | 16.296466 | 0.018299904 | 16.077853 | 0.020401762 | 17.424472 | 0.015468907 | 17.424472 | 0.016342074
15.641626 | 0.016303626 | 16.075007 | 0.022027228 | 16.075007 | 0.020743299 | 15.103347 | 0.01668166 | 16.635976 | 0.021220778 | 16.635976 | 0.019364379 | 16.412808 | 0.020216292 | 17.787482 | 0.016721621 | 17.787482 | 0.017051678
15.960843 | 0.015320783 | 16.403068 | 0.021331476 | 16.403068 | 0.020051855 | 15.411579 | 0.013811697 | 16.975485 | 0.020562547 | 16.975485 | 0.018684927 | 16.747763 | 0.020123556 | 18.150492 | 0.016426037 | 18.150492 | 0.016373848
16.28006 | 0.015841112 | 16.73113 | 0.023936847 | 16.73113 | 0.022137905 | 15.719811 | 0.01530647 | 17.314995 | 0.021964864 | 17.314995 | 0.019783374 | 17.082718 | 0.019103468 | 18.513502 | 0.017580223 | 18.513502 | 0.017623598
16.599277 | 0.015436412 | 17.059191 | 0.021597934 | 17.059191 | 0.020579227 | 16.028042 | 0.013452952 | 17.654505 | 0.022608785 | 17.654505 | 0.020055155 | 17.417674 | 0.019474409 | 18.876512 | 0.017777279 | 18.876512 | 0.017507096
16.918494 | 0.015783298 | 17.387253 | 0.02180518 | 17.387253 | 0.020450314 | 16.336274 | 0.01267567 | 17.994014 | 0.021521274 | 17.994014 | 0.01920584 | 17.752629 | 0.017990645 | 19.239521 | 0.018917389 | 19.239521 | 0.019000441
17.23771 | 0.016477069 | 17.715314 | 0.021627541 | 17.715314 | 0.020133891 | 16.644505 | 0.012496298 | 18.333524 | 0.024697952 | 18.333524 | 0.021572597 | 18.087584 | 0.016043204 | 19.602531 | 0.019156672 | 19.602531 | 0.01908517
17.556927 | 0.014511384 | 18.043375 | 0.022619358 | 18.043375 | 0.021048003 | 16.952737 | 0.011240689 | 18.673034 | 0.025027067 | 18.673034 | 0.022059538 | 18.42254 | 0.017944277 | 19.965541 | 0.020873875 | 19.965541 | 0.020250192
17.876144 | 0.015205155 | 18.371437 | 0.023255898 | 18.371437 | 0.02166913 | 17.260969 | 0.011420061 | 19.012543 | 0.024182815 | 19.012543 | 0.021289492 | 18.757495 | 0.016089571 | 20.328551 | 0.020887951 | 20.328551 | 0.02090684
18.195361 | 0.014511384 | 18.699498 | 0.022737784 | 18.699498 | 0.021329268 | 17.5692 | 0.010822152 | 19.352053 | 0.024426074 | 19.352053 | 0.021436707 | 19.09245 | 0.017897909 | 20.691561 | 0.02135244 | 20.691561 | 0.020610289
18.514578 | 0.01636144 | 19.027559 | 0.024247715 | 19.027559 | 0.023028577 | 17.877432 | 0.011539643 | 19.691563 | 0.02561375 | 19.691563 | 0.022421912 | 19.427405 | 0.019706247 | 21.054571 | 0.021831005 | 21.054571 | 0.021584671
18.833795 | 0.016997397 | 19.355621 | 0.023344717 | 19.355621 | 0.021516778 | 18.185663 | 0.0088490528 | 20.031073 | 0.025699607 | 20.031073 | 0.022399264 | 19.762361 | 0.019381674 | 21.41758 | 0.019635237 | 21.41758 | 0.01956177
19.153012 | 0.01676614 | 19.683682 | 0.0250915 | 19.683682 | 0.023380159 | 18.493895 | 0.0097459163 | 20.370582 | 0.026229053 | 20.370582 | 0.022569127 | 20.097316 | 0.01887163 | 21.78059 | 0.020761272 | 21.78059 | 0.020419649
19.472229 | 0.015320783 | 20.011743 | 0.02568363 | 20.011743 | 0.024177076 | 18.802126 | 0.011778807 | 20.710092 | 0.026787118 | 20.710092 | 0.023327848 | 20.432271 | 0.01965988 | 22.1436 | 0.020536065 | 22.1436 | 0.020451423
19.791445 | 0.018500569 | 20.339805 | 0.024943468 | 20.339805 | 0.023239526 | 19.110358 | 0.010104662 | 21.049602 | 0.029262637 | 21.049602 | 0.025037802 | 20.767226 | 0.019057101 | 22.50661 | 0.021056856 | 22.50661 | 0.020398467
20.110662 | 0.016130183 | 20.667866 | 0.026971512 | 20.667866 | 0.02448178 | 19.41859 | 0.010104662 | 21.389111 | 0.026429384 | 21.389111 | 0.022920177 | 21.102182 | 0.020726336 | 22.86962 | 0.0200575 | 22.86962 | 0.020218418
20.429879 | 0.017286469 | 20.995928 | 0.02682348 | 20.995928 | 0.024809923 | 19.726821 | 0.0098654981 | 21.728621 | 0.027001758 | 21.728621 | 0.023418441 | 21.437137 | 0.019613512 | 23.23263 | 0.02101463 | 23.23263 | 0.020589107
20.749096 | 0.016303626 | 21.323989 | 0.027785691 | 21.323989 | 0.024938836 | 20.035053 | 0.0096861254 | 22.068131 | 0.026558168 | 22.068131 | 0.022920177 | 21.772092 | 0.018222483 | 23.595639 | 0.020958328 | 23.595639 | 0.020144281
21.068313 | 0.016303626 | 21.65205 | 0.027859707 | 21.65205 | 0.024997433 | 20.343284 | 0.008789262 | 22.407641 | 0.025499276 | 22.407641 | 0.02209351 | 22.107047 | 0.021282747 | 23.958649 | 0.020817573 | 23.958649 | 0.019837139
21.38753 | 0.013470727 | 21.980112 | 0.027474822 | 21.980112 | 0.02430599 | 20.651516 | 0.010582989 | 22.74715 | 0.026701262 | 22.74715 | 0.023044743 | 22.442003 | 0.01887163 | 24.321659 | 0.021000554 | 24.321659 | 0.019572361
21.706747 | 0.013297284 | 22.308173 | 0.027815297 | 22.308173 | 0.024200515 | 20.959747 | 0.0096263345 | 23.08666 | 0.026472312 | 23.08666 | 0.022614423 | 22.776958 | 0.019613512 | 24.684669 | 0.021282063 | 24.684669 | 0.019678272
22.025963 | 0.013008212 | 22.636234 | 0.028259394 | 22.636234 | 0.024458341 | 21.267979 | 0.0092675891 | 23.42617 | 0.027559823 | 23.42617 | 0.023191958 | 23.111913 | 0.020030821 | 25.047679 | 0.021267987 | 25.047679 | 0.018979259
22.34518 | 0.010522198 | 22.964296 | 0.028614672 | 22.964296 | 0.02448178 | 21.576211 | 0.0096861254 | 23.765679 | 0.028418385 | 23.765679 | 0.023826113 | 23.446868 | 0.017805174 | 25.410689 | 0.021239837 | 25.410689 | 0.019191081
22.664397 | 0.0090190272 | 23.292357 | 0.026453399 | 23.292357 | 0.022360573 | 21.884442 | 0.0095067527 | 24.105189 | 0.027473967 | 24.105189 | 0.022840907 | 23.781824 | 0.017341498 | 25.773699 | 0.022056212 | 25.773699 | 0.019127535
22.983614 | 0.0089033987 | 23.620419 | 0.026897496 | 23.620419 | 0.022653557 | 22.192674 | 0.0095067527 | 24.444699 | 0.02740242 | 24.444699 | 0.022580451 | 24.116779 | 0.017712439 | 26.136708 | 0.023041493 | 26.136708 | 0.019741819
23.302831 | 0.0069955275 | 23.94848 | 0.026601431 | 23.94848 | 0.022384012 | 22.500905 | 0.0092077982 | 24.784208 | 0.026758499 | 24.784208 | 0.021991593 | 24.451734 | 0.014234866 | 26.499718 | 0.021873231 | 26.499718 | 0.018682708
23.622048 | 0.0066486419 | 24.276541 | 0.025772449 | 24.276541 | 0.0214699 | 22.809137 | 0.0080717712 | 25.123718 | 0.025027067 | 25.123718 | 0.020485474 | 24.78669 | 0.014976748 | 26.862728 | 0.022422173 | 26.862728 | 0.019116944
23.941265 | 0.0064173848 | 24.604603 | 0.024573386 | 24.604603 | 0.020297962 | 23.117369 | 0.0081315621 | 25.463228 | 0.026615406 | 25.463228 | 0.02195762 | 25.121645 | 0.011916484 | 27.225738 | 0.022900738 | 27.225738 | 0.018947486
24.260481 | 0.0050876564 | 24.932664 | 0.023315111 | 24.932664 | 0.019653397 | 23.4256 | 0.0062780443 | 25.802738 | 0.025599441 | 25.802738 | 0.020972415 | 25.4566 | 0.01238016 | 27.588748 | 0.023168172 | 27.588748 | 0.019201672
24.579698 | 0.0037001137 | 25.260725 | 0.024380944 | 25.260725 | 0.020204207 | 23.733832 | 0.0069357441 | 26.142247 | 0.025513585 | 26.142247 | 0.020859173 | 25.791555 | 0.010432719 | 27.951758 | 0.022605154 | 27.951758 | 0.018396748
24.898915 | 0.0062439419 | 25.588787 | 0.023300307 | 25.588787 | 0.019243218 | 24.042063 | 0.0054409717 | 26.481757 | 0.024526239 | 26.481757 | 0.019964561 | 26.126511 | 0.0098763076 | 28.314767 | 0.024519414 | 28.314767 | 0.020112507
25.218132 | 0.0046251422 | 25.916848 | 0.023477946 | 25.916848 | 0.019489325 | 24.350295 | 0.0047832718 | 26.821267 | 0.02273757 | 26.821267 | 0.018662278 | 26.461466 | 0.0094589988 | 28.677777 | 0.023055568 | 28.677777 | 0.018608571
25.537349 | 0.0031797852 | 26.244909 | 0.022012425 | 26.244909 | 0.018106439 | 24.658526 | 0.0038864083 | 27.160776 | 0.021249396 | 27.160776 | 0.017416617 | 26.796421 | 0.0087634842 | 29.040787 | 0.023407454 | 29.040787 | 0.018979259
25.856566 | 0.0045673279 | 26.572971 | 0.020857772 | 26.572971 | 0.017192327 | 24.966758 | 0.003527663 | 27.500286 | 0.021549893 | 27.500286 | 0.017654425 | 27.131376 | 0.0068624109 | 29.403797 | 0.0216621 | 29.403797 | 0.017284683
26.175783 | 0.0033532281 | 26.901032 | 0.021538721 | 26.901032 | 0.017579067 | 25.27499 | 0.0036472448 | 27.839796 | 0.021020447 | 27.839796 | 0.017224105 | 27.466332 | 0.0079752343 | 29.766807 | 0.021746552 | 29.766807 | 0.017189363
26.494999 | 0.0033532281 | 27.229094 | 0.020413675 | 27.229094 | 0.016805588 | 25.583221 | 0.0041255719 | 28.179305 | 0.020576857 | 28.179305 | 0.016861731 | 27.801287 | 0.0059814257 | 30.129817 | 0.022562928 | 30.129817 | 0.018015469
26.814216 | 0.0026594567 | 27.557155 | 0.020354462 | 27.557155 | 0.01675871 | 25.891453 | 0.0036472448 | 28.518815 | 0.020304979 | 28.518815 | 0.016533329 | 28.136242 | 0.0063987345 | 30.492826 | 0.021239837 | 30.492826 | 0.016765718
27.133433 | 0.0026594567 | 27.885216 | 0.019643906 | 27.885216 | 0.016090706 | 26.199684 | 0.0026905904 | 28.858325 | 0.019961554 | 28.858325 | 0.016442736 | 28.471197 | 0.0053322787 | 30.855836 | 0.021239837 | 30.855836 | 0.016829265
27.45265 | 0.0031797852 | 28.213278 | 0.019229415 | 28.213278 | 0.015786002 | 26.507916 | 0.0027503813 | 29.197835 | 0.01983277 | 29.197835 | 0.016159631 | 28.806153 | 0.0051468082 | 31.218846 | 0.020986479 | 31.218846 | 0.016500941
27.771867 | 0.0031797852 | 28.541339 | 0.01893335 | 28.541339 | 0.015563334 | 26.816148 | 0.0032884994 | 29.537344 | 0.019546583 | 29.537344 | 0.015955795 | 29.141108 | 0.005425014 | 31.581856 | 0.020367159 | 31.581856 | 0.016289119
28.091084 | 0.0022547568 | 28.8694 | 0.020147216 | 28.8694 | 0.016688394 | 27.124379 | 0.0028101722 | 29.876854 | 0.018587856 | 29.876854 | 0.015038535 | 29.476063 | 0.0039876171 | 31.944866 | 0.021985835 | 31.944866 | 0.017284683
28.410301 | 0.0030641567 | 29.197462 | 0.019703119 | 29.197462 | 0.01619618 | 27.432611 | 0.0031689176 | 30.216364 | 0.018330287 | 30.216364 | 0.014879996 | 29.811018 | 0.0032921025 | 32.307876 | 0.021760628 | 32.307876 | 0.017062269
28.729517 | 0.0031797852 | 29.525523 | 0.020043594 | 29.525523 | 0.016465726 | 27.740842 | 0.0027503813 | 30.555873 | 0.017528963 | 30.555873 | 0.01432511 | 30.145974 | 0.0041267201 | 32.670885 | 0.022788135 | 32.670885 | 0.017782464
29.048734 | 0.0031797852 | 29.853585 | 0.019199809 | 29.853585 | 0.015680528 | 28.049074 | 0.0025112177 | 30.895383 | 0.018230122 | 30.895383 | 0.014812051 | 30.480929 | 0.0031529996 | 33.033895 | 0.023534133 | 33.033895 | 0.018513251
29.367951 | 0.002717271 | 30.181646 | 0.019643906 | 30.181646 | 0.016149303 | 28.357305 | 0.0029895449 | 31.234893 | 0.01871664 | 31.234893 | 0.015208398 | 30.815884 | 0.0032457349 | 33.396905 | 0.021619873 | 33.396905 | 0.017041087
29.687168 | 0.0027750853 | 30.509707 | 0.019007366 | 30.509707 | 0.015774283 | 28.665537 | 0.002331845 | 31.574403 | 0.018101338 | 31.574403 | 0.014630864 | 31.15084 | 0.0033384702 | 33.759915 | 0.022816286 | 33.759915 | 0.017846011
30.006385 | 0.0026016425 | 30.837769 | 0.018814924 | 30.837769 | 0.015434421 | 28.973769 | 0.0025112177 | 31.913912 | 0.017929625 | 31.913912 | 0.01461954 | 31.485795 | 0.0034312054 | 34.122925 | 0.023083719 | 34.122925 | 0.018153153
30.325602 | 0.0029485281 | 31.16583 | 0.019125792 | 31.16583 | 0.015668808 | 29.282 | 0.002331845 | 32.253422 | 0.019145921 | 32.253422 | 0.015446206 | 31.82075 | 0.0035703084 | 34.485935 | 0.023196322 | 34.485935 | 0.018195517
30.644819 | 0.003121971 | 31.493891 | 0.019629103 | 31.493891 | 0.015914915 | 29.590232 | 0.0023916359 | 32.592932 | 0.018101338 | 32.592932 | 0.01475543 | 32.155705 | 0.0030602643 | 34.848944 | 0.023210398 | 34.848944 | 0.018142562
30.964035 | 0.0028328996 | 31.821953 | 0.019318235 | 31.821953 | 0.015844599 | 29.898463 | 0.0014947724 | 32.932441 | 0.019131611 | 32.932441 | 0.015570772 | 32.490661 | 0.0022256468 | 35.211954 | 0.0208598 | 35.211954 | 0.016469167
31.283252 | 0.0021969425 | 32.150014 | 0.019673512 | 32.150014 | 0.016125864 | 30.206695 | 0.0016741451 | 33.271951 | 0.017257086 | 33.271951 | 0.014030681 | 32.825616 | 0.0026429555 | 35.574964 | 0.022745908 | 35.574964 | 0.018004878
31.602469 | 0.0020234997 | 32.478075 | 0.020324855 | 32.478075 | 0.01658292 | 30.514926 | 0.0022720541 | 33.611461 | 0.018330287 | 33.611461 | 0.014834699 | 33.160571 | 0.0034312054 | 35.937974 | 0.024941677 | 35.937974 | 0.019582952
31.921686 | 0.0023703854 | 32.806137 | 0.020206429 | 32.806137 | 0.016536042 | 30.823158 | 0.0020926814 | 33.95097 | 0.018874043 | 33.95097 | 0.015298992 | 33.495526 | 0.0031529996 | 36.300984 | 0.025138733 | 36.300984 | 0.019837139
32.240903 | 0.0026594567 | 33.134198 | 0.020043594 | 33.134198 | 0.016149303 | 31.13139 | 0.0016143542 | 34.29048 | 0.020133266 | 34.29048 | 0.016318169 | 33.830482 | 0.0027820585 | 36.663994 | 0.025955108 | 36.663994 | 0.020176054
32.56012 | 0.002717271 | 33.46226 | 0.020561707 | 33.46226 | 0.016829027 | 31.439621 | 0.0018535178 | 34.62999 | 0.019131611 | 34.62999 | 0.015446206 | 34.165437 | 0.0032921025 | 37.027004 | 0.027207822 | 37.027004 | 0.021235164
32.879337 | 0.0021969425 | 33.790321 | 0.02116864 | 33.790321 | 0.017309521 | 31.747853 | 0.0016741451 | 34.9695 | 0.020677022 | 34.9695 | 0.016771137 | 34.500392 | 0.0027356908 | 37.390013 | 0.028953177 | 37.390013 | 0.022548461
33.198554 | 0.0017344283 | 34.118382 | 0.02180518 | 34.118382 | 0.017719699 | 32.056084 | 0.0017937269 | 35.309009 | 0.020591166 | 35.309009 | 0.016601274 | 34.835347 | 0.0029211614 | 37.753023 | 0.030768908 | 37.753023 | 0.023925305
33.51777 | 0.0023703854 | 34.446444 | 0.022219671 | 34.446444 | 0.018000964 | 32.364316 | 0.0016143542 | 35.648519 | 0.020748569 | 35.648519 | 0.016782461 | 35.170303 | 0.003106632 | 38.116033 | 0.03372475 | 38.116033 | 0.026287121
33.836987 | 0.0025438282 | 34.774505 | 0.022871013 | 34.774505 | 0.018551775 | 32.672548 | 0.0022720541 | 35.988029 | 0.021750224 | 35.988029 | 0.017552507 | 35.505258 | 0.0033848378 | 38.479043 | 0.034822635 | 38.479043 | 0.026986134
34.156204 | 0.0023703854 | 35.102566 | 0.024010863 | 35.102566 | 0.019559642 | 32.980779 | 0.001733936 | 36.327538 | 0.02249431 | 36.327538 | 0.018107393 | 35.840213 | 0.0030602643 | 38.842053 | 0.038327419 | 38.842053 | 0.029591546
34.475421 | 0.0019078711 | 35.430628 | 0.02399606 | 35.430628 | 0.0195948 | 33.289011 | 0.0018535178 | 36.667048 | 0.022093648 | 36.667048 | 0.017960178 | 36.175168 | 0.0040339848 | 39.205063 | 0.038383721 | 39.205063 | 0.02982455
34.794638 | 0.0021969425 | 35.758689 | 0.025816859 | 35.758689 | 0.021317548 | 33.597242 | 0.0015545633 | 37.006558 | 0.02250862 | 37.006558 | 0.018141365 | 36.510124 | 0.0032921025 | 39.568072 | 0.035273049 | 39.568072 | 0.027367414
35.113855 | 0.0026594567 | 36.086751 | 0.0278301 | 36.086751 | 0.023028577 | 33.905474 | 0.001733936 | 37.346068 | 0.023367181 | 37.346068 | 0.018877438 | 36.845079 | 0.0027356908 | 39.931082 | 0.032345357 | 39.931082 | 0.025079735
35.433072 | 0.0028907139 | 36.414812 | 0.033721792 | 36.414812 | 0.027845242 | 34.213705 | 0.001733936 | 37.685577 | 0.023982484 | 37.685577 | 0.019319082 | 37.180034 | 0.0030138967 | 40.294092 | 0.029305063 | 40.294092 | 0.02301447
35.752288 | 0.0042204422 | 36.742873 | 0.036075508 | 36.742873 | 0.029661745 | 34.521937 | 0.001733936 | 38.025087 | 0.024139887 | 38.025087 | 0.019432324 | 37.51499 | 0.0027820585 | 40.657102 | 0.029178384 | 40.657102 | 0.023088608
36.071505 | 0.0046829564 | 37.070935 | 0.038799305 | 37.070935 | 0.031747794 | 34.830169 | 0.0017937269 | 38.364597 | 0.027502586 | 38.364597 | 0.022399264 | 37.849945 | 0.0033848378 | 41.020112 | 0.030008835 | 41.020112 | 0.023480479
36.390722 | 0.0053189135 | 37.398996 | 0.042692558 | 37.398996 | 0.034818271 | 35.1384 | 0.0016741451 | 38.704106 | 0.031251637 | 38.704106 | 0.025343555 | 38.1849 | 0.0035239407 | 41.383122 | 0.030797059 | 41.383122 | 0.023967669
36.709939 | 0.0056079849 | 37.727057 | 0.045623601 | 37.727057 | 0.037138708 | 35.446632 | 0.0016143542 | 39.043616 | 0.030908213 | 39.043616 | 0.024958532 | 38.519855 | 0.0032457349 | 41.746131 | 0.029783628 | 41.746131 | 0.023130972
37.029156 | 0.0046829564 | 38.055119 | 0.044942651 | 38.055119 | 0.036435546 | 35.754863 | 0.0014947724 | 39.383126 | 0.034972071 | 39.383126 | 0.028174605 | 38.854811 | 0.0030138967 | 42.109141 | 0.029600647 | 42.109141 | 0.022993288
37.348373 | 0.0049142136 | 38.38318 | 0.044158079 | 38.38318 | 0.035697225 | 36.063095 | 0.0017937269 | 39.722635 | 0.034428315 | 39.722635 | 0.027665016 | 39.189766 | 0.0039412495 | 42.472151 | 0.027503407 | 42.472151 | 0.021404622
37.66759 | 0.0051454707 | 38.711242 | 0.042322477 | 38.711242 | 0.034349496 | 36.371327 | 0.0015545633 | 40.062145 | 0.034499862 | 40.062145 | 0.027710313 | 39.524721 | 0.003106632 | 42.835161 | 0.026095863 | 42.835161 | 0.020207827
37.986806 | 0.0041048137 | 39.039303 | 0.042899804 | 39.039303 | 0.034865149 | 36.679558 | 0.0020926814 | 40.401655 | 0.030951141 | 40.401655 | 0.024811318 | 39.859676 | 0.0035239407 | 43.198171 | 0.024266056 | 43.198171 | 0.018947486
38.306023 | 0.0042782565 | 39.367364 | 0.03909537 | 39.367364 | 0.031923585 | 36.98779 | 0.0016143542 | 40.741165 | 0.031838321 | 40.741165 | 0.025581363 | 40.194632 | 0.0033384702 | 43.561181 | 0.022351796 | 43.561181 | 0.017729509
38.62524 | 0.0030063424 | 39.695426 | 0.034684003 | 39.695426 | 0.028396052 | 37.296021 | 0.001733936 | 41.080674 | 0.028361147 | 41.080674 | 0.022772962 | 40.529587 | 0.0047294994 | 43.92419 | 0.020719045 | 43.92419 | 0.016257345
38.944457 | 0.0047407707 | 40.023487 | 0.031649338 | 40.023487 | 0.026040457 | 37.604253 | 0.0017937269 | 41.420184 | 0.027388111 | 41.420184 | 0.021980268 | 40.864542 | 0.0040339848 | 44.2872 | 0.020339008 | 44.2872 | 0.015960794
39.263674 | 0.0045095136 | 40.351548 | 0.029784129 | 40.351548 | 0.024516938 | 37.912484 | 0.0015545633 | 41.759694 | 0.025942866 | 41.759694 | 0.020927118 | 41.199497 | 0.0028284261 | 44.65021 | 0.020761272 | 44.65021 | 0.01639503
39.582891 | 0.0041048137 | 40.67961 | 0.027252774 | 40.67961 | 0.022360573 | 38.220716 | 0.0020926814 | 42.099203 | 0.02517016 | 42.099203 | 0.020394881 | 41.534453 | 0.0035239407 | 45.01322 | 0.018706258 | 45.01322 | 0.014594542
39.902108 | 0.0052032849 | 41.007671 | 0.026216547 | 41.007671 | 0.021622252 | 38.528948 | 0.0034080812 | 42.438713 | 0.025413419 | 42.438713 | 0.020508123 | 41.869408 | 0.0027356908 | 45.37623 | 0.017017205 | 45.37623 | 0.013260063
40.221324 | 0.0043938851 | 41.335732 | 0.025106303 | 41.335732 | 0.020672982 | 38.837179 | 0.0026905904 | 42.778223 | 0.024669333 | 42.778223 | 0.01990794 | 42.204363 | 0.0026893232 | 45.73924 | 0.017115733 | 45.73924 | 0.013228289
40.540541 | 0.004162628 | 41.663794 | 0.024158896 | 41.663794 | 0.019817468 | 39.145411 | 0.0025112177 | 43.117733 | 0.023653368 | 43.117733 | 0.018956707 | 42.539319 | 0.0032457349 | 46.102249 | 0.016214905 | 46.102249 | 0.012539868
40.859758 | 0.004162628 | 41.991855 | 0.023167078 | 41.991855 | 0.01902055 | 39.453642 | 0.0023916359 | 43.457242 | 0.021921936 | 43.457242 | 0.017778991 | 42.874274 | 0.0020401762 | 46.465259 | 0.014948116 | 46.465259 | 0.011787899
41.178975 | 0.0036422995 | 42.319917 | 0.02125746 | 42.319917 | 0.01750875 | 39.761874 | 0.001733936 | 43.796752 | 0.019317633 | 43.796752 | 0.015548124 | 43.209229 | 0.0028284261 | 46.828269 | 0.014919965 | 46.828269 | 0.011597259
41.498192 | 0.0034688566 | 42.647978 | 0.020754149 | 42.647978 | 0.017192327 | 40.070105 | 0.0020328905 | 44.136262 | 0.018816806 | 44.136262 | 0.015117804 | 43.544184 | 0.0033848378 | 47.191279 | 0.014568079 | 47.191279 | 0.011480757
41.817409 | 0.0041048137 | 42.976039 | 0.020013987 | 42.976039 | 0.016536042 | 40.378337 | 0.001733936 | 44.475771 | 0.017414488 | 44.475771 | 0.014109951 | 43.87914 | 0.0030602643 | 47.554289 | 0.014019137 | 47.554289 | 0.010887655
42.136626 | 0.0023703854 | 43.304101 | 0.018948153 | 43.304101 | 0.015586772 | 40.686569 | 0.001733936 | 44.815281 | 0.015239466 | 44.815281 | 0.012320727 | 44.214095 | 0.0026429555 | 47.917299 | 0.013019781 | 47.917299 | 0.010220416
42.455842 | 0.0038157423 | 43.632162 | 0.017556648 | 43.632162 | 0.014649222 | 40.9948 | 0.0014947724 | 45.154791 | 0.014795876 | 45.154791 | 0.011924381 | 44.54905 | 0.0030138967 | 48.280309 | 0.012864951 | 48.280309 | 0.010008594
42.775059 | 0.0039313708 | 43.960223 | 0.01724578 | 43.960223 | 0.014332799 | 41.303032 | 0.0015545633 | 45.4943 | 0.014652782 | 45.4943 | 0.011969677 | 44.884005 | 0.0024111173 | 48.643318 | 0.013019781 | 48.643318 | 0.010178051
43.094276 | 0.0024860139 | 44.288285 | 0.016920109 | 44.288285 | 0.014086692 | 41.611263 | 0.0014349815 | 45.83381 | 0.014166264 | 45.83381 | 0.011494061 | 45.218961 | 0.001808338 | 49.006328 | 0.012794574 | 49.006328 | 0.010061549
43.413493 | 0.0030063424 | 44.616346 | 0.016253963 | 44.616346 | 0.013465565 | 41.919495 | 0.0022720541 | 46.17332 | 0.013765602 | 46.17332 | 0.011369495 | 45.553916 | 0.0018547056 | 49.369338 | 0.012710121 | 49.369338 | 0.0098815005
43.73271 | 0.0034110424 | 44.944408 | 0.015898685 | 44.944408 | 0.013196019 | 42.227727 | 0.0020926814 | 46.51283 | 0.013164609 | 46.51283 | 0.010780637 | 45.888871 | 0.0014837645 | 49.732348 | 0.013132384 | 49.732348 | 0.0103581
44.051927 | 0.0039891851 | 45.272469 | 0.014906868 | 45.272469 | 0.012563173 | 42.535958 | 0.0017937269 | 46.852339 | 0.012019861 | 46.852339 | 0.0099426459 | 46.223826 | 0.0016228674 | 50.095358 | 0.013047931 | 50.095358 | 0.010326327
44.371144 | 0.0028907139 | 45.60053 | 0.014832851 | 45.60053 | 0.012387382 | 42.84419 | 0.0017937269 | 47.191849 | 0.011962623 | 47.191849 | 0.0097614587 | 46.558782 | 0.0019010733 | 50.458368 | 0.01622898 | 50.458368 | 0.012719916
44.690361 | 0.0027750853 | 45.928592 | 0.013811427 | 45.928592 | 0.011520148 | 43.152421 | 0.0012556089 | 47.531359 | 0.011934004 | 47.531359 | 0.0098407281 | 46.893737 | 0.0015301322 | 50.821377 | 0.034738182 | 50.821377 | 0.02722973
45.009577 | 0.0027750853 | 46.256653 | 0.012893626 | 46.256653 | 0.010852144 | 43.460653 | 0.0020328905 | 47.870868 | 0.011433177 | 47.870868 | 0.0095349747 | 47.228692 | 0.0020865439 | 51.184387 | 0.047842415 | 51.184387 | 0.03787379
45.328794 | 0.003757928 | 46.584714 | 0.013160085 | 46.584714 | 0.010934179 | 43.768884 | 0.0015545633 | 48.210378 | 0.011533342 | 48.210378 | 0.0095349747 | 47.563647 | 0.0013910292 | 51.547397 | 0.014525852 | 51.547397 | 0.011660806
45.648011 | 0.0032954138 | 46.912776 | 0.013470953 | 46.912776 | 0.011438113 | 44.077116 | 0.00089686346 | 48.549888 | 0.01157627 | 48.549888 | 0.0094670295 | 47.898603 | 0.0016692351 | 51.910407 | 0.010598805 | 51.910407 | 0.0083246081
45.967228 | 0.0026016425 | 47.240837 | 0.011946219 | 47.240837 | 0.010125542 | 44.385348 | 0.0012556089 | 48.889397 | 0.01159058 | 48.889397 | 0.009376436 | 48.233558 | 0.0015301322 | 52.273417 | 0.007642963 | 52.273417 | 0.0061534317
46.286445 | 0.0030641567 | 47.568898 | 0.011383695 | 47.568898 | 0.0096333286 | 44.693579 | 0.0016143542 | 49.228907 | 0.011104062 | 49.228907 | 0.0090593584 | 48.568513 | 0.0013446616 | 52.636427 | 0.0064465508 | 52.636427 | 0.0052849611
46.605662 | 0.0025438282 | 47.89696 | 0.011812989 | 47.89696 | 0.009926313 | 45.001811 | 0.0010762362 | 49.568417 | 0.011018206 | 49.568417 | 0.0089461164 | 48.903469 | 0.0015301322 | 52.999436 | 0.0061087403 | 52.999436 | 0.0049460458
46.924879 | 0.003757928 | 48.225021 | 0.010821172 | 48.225021 | 0.0090825178 | 45.310042 | 0.0014947724 | 49.907927 | 0.010188263 | 49.907927 | 0.0083685823 | 49.238424 | 0.0016228674 | 53.362446 | 0.0063620982 | 53.362446 | 0.0049990013
47.244095 | 0.0032954138 | 48.553083 | 0.010125419 | 48.553083 | 0.0086020233 | 45.618274 | 0.0014349815 | 50.247436 | 0.01001655 | 50.247436 | 0.0081647468 | 49.573379 | 0.0016692351 | 53.725456 | 0.0049264034 | 53.725456 | 0.0040034375
47.563312 | 0.0028907139 | 48.881144 | 0.0099329773 | 48.881144 | 0.0082387226 | 45.926506 | 0.0014349815 | 50.586946 | 0.008356665 | 50.586946 | 0.0067378978 | 49.908334 | 0.0020865439 | 54.088466 | 0.004687121 | 54.088466 | 0.0039081176
47.882529 | 0.0028907139 | 49.209205 | 0.0091632086 | 49.209205 | 0.0077347894 | 46.234737 | 0.0024514268 | 50.926456 | 0.0071689883 | 50.926456 | 0.005888583 | 50.24329 | 0.0019938086 | 54.451476 | 0.0044056122 | 54.451476 | 0.0035056556
48.201746 | 0.0024281996 | 49.537267 | 0.0089855696 | 49.537267 | 0.0075707181 | 46.542969 | 0.001733936 | 51.265965 | 0.0071546789 | 51.265965 | 0.0058659346 | 50.578245 | 0.0022256468 | 54.814486 | 0.004560442 | 54.814486 | 0.0036115666
48.520963 | 0.002717271 | 49.865328 | 0.0077272938 | 49.865328 | 0.0064925353 | 46.8512 | 0.0019730996 | 51.605475 | 0.0065536859 | 51.605475 | 0.005435615 | 50.9132 | 0.0061205286 | 55.177495 | 0.004560442 | 55.177495 | 0.0036115666
48.84018 | 0.0018500569 | 50.193389 | 0.0077865068 | 50.193389 | 0.0065511322 | 47.159432 | 0.0013153997 | 51.944985 | 0.0069543479 | 51.944985 | 0.0056734232 | 51.248155 | 0.0064451021 | 55.540505 | 0.0036877649 | 55.540505 | 0.0028595982
49.159397 | 0.0023125711 | 50.521451 | 0.006528231 | 50.521451 | 0.0055667045 | 47.467663 | 0.0020328905 | 52.284495 | 0.0070831321 | 52.284495 | 0.0057866652 | 51.583111 | 0.0028747937 | 55.903515 | 0.0034062561 | 55.903515 | 0.0026795494
49.478613 | 0.0022547568 | 50.849512 | 0.0064542148 | 50.849512 | 0.0054729494 | 47.775895 | 0.0022122632 | 52.624004 | 0.0076984345 | 52.624004 | 0.0063302267 | 51.918066 | 0.0014373969 | 56.266525 | 0.0032795771 | 56.266525 | 0.0025842295
49.79783 | 0.0018500569 | 51.177574 | 0.006528231 | 51.177574 | 0.0056604595 | 48.084127 | 0.0021524723 | 52.963514 | 0.010374284 | 52.963514 | 0.0085384453 | 52.253021 | 0.0015764998 | 56.629535 | 0.0031388228 | 56.629535 | 0.0024995007
50.117047 | 0.0015609855 | 51.505635 | 0.0067798862 | 51.505635 | 0.0058362502 | 48.392358 | 0.0017937269 | 53.303024 | 0.018888352 | 53.303024 | 0.015559448 | 52.587976 | 0.0015764998 | 56.992545 | 0.0030121438 | 56.992545 | 0.0023618163
50.436264 | 0.0023703854 | 51.833696 | 0.0068687056 | 51.833696 | 0.0060003214 | 48.70059 | 0.00095665436 | 53.642533 | 0.021320943 | 53.642533 | 0.018583009 | 52.922932 | 0.0015764998 | 57.355554 | 0.0029417666 | 57.355554 | 0.0022770875
50.755481 | 0.0015031712 | 52.161758 | 0.0067650829 | 52.161758 | 0.0058596889 | 49.008821 | 0.0012556089 | 53.982043 | 0.0062102613 | 53.982043 | 0.0053110489 | 53.257887 | 0.0010664557 | 57.718564 | 0.0029558421 | 57.718564 | 0.0023618163
51.074698 | 0.0022547568 | 52.489819 | 0.007312803 | 52.489819 | 0.0064104997 | 49.317053 | 0.0012556089 | 54.321553 | 0.0041926418 | 54.321553 | 0.0033972594 | 53.592842 | 0.0010200881 | 58.081574 | 0.0026180315 | 58.081574 | 0.0020017187
51.393915 | 0.0017922426 | 52.81788 | 0.0083934398 | 52.81788 | 0.0074418049 | 49.625284 | 0.0010164453 | 54.661062 | 0.0035344114 | 54.661062 | 0.0028423737 | 53.927797 | 0.0014837645 | 58.444584 | 0.0026180315 | 58.444584 | 0.002022901
51.713131 | 0.0028907139 | 53.145942 | 0.0089559632 | 53.145942 | 0.0076527537 | 49.933516 | 0.0015545633 | 55.000572 | 0.002718778 | 55.000572 | 0.0022195428 | 54.262753 | 0.0012519263 | 58.807594 | 0.0021113158 | 58.807594 | 0.0016098479
52.032348 | 0.0024860139 | 53.474003 | 0.0091780118 | 53.474003 | 0.008344197 | 50.241748 | 0.0010762362 | 55.340082 | 0.0025899938 | 55.340082 | 0.0020836524 | 54.597708 | 0.00074188226 | 59.170604 | 0.0023787491 | 59.170604 | 0.0018110789
52.351565 | 0.0029485281 | 53.802064 | 0.01172417 | 53.802064 | 0.010336491 | 50.549979 | 0.00071749077 | 55.679592 | 0.0024755189 | 55.679592 | 0.0019930589 | 54.932663 | 0.00064914698 | 59.533613 | 0.002632107 | 59.533613 | 0.0021182209
52.670782 | 0.0034688566 | 54.130126 | 0.0089855696 | 54.130126 | 0.0077347894 | 50.858211 | 0.0011360271 | 56.019101 | 0.0022322598 | 56.019101 | 0.0017778991 | 55.267619 | 0.00069551462 | 59.896623 | 0.0025476543 | 59.896623 | 0.0020334921
52.989999 | 0.0032375995 | 54.458187 | 0.0038340404 | 54.458187 | 0.0032814258 | 51.166442 | 0.00071749077 | 56.358611 | 0.0021464037 | 56.358611 | 0.0017439265 | 55.602574 | 0.00032457349 | 60.259633 | 0.0023646737 | 60.259633 | 0.0018534433
53.309216 | 0.0034110424 | 54.786249 | 0.0028718295 | 54.786249 | 0.0024141918 | 51.474674 | 0.0013751906 | 56.698121 | 0.001960382 | 56.698121 | 0.0016306845 | 55.937529 | 0.00046367641 | 60.622643 | 0.0021253912 | 60.622643 | 0.0016839856
53.628433 | 0.0053189135 | 55.11431 | 0.0026053711 | 55.11431 | 0.0022501205 | 51.782906 | 0.00095665436 | 57.03763 | 0.0020462382 | 57.03763 | 0.0017212781 | 56.272484 | 0.00051004405 | 60.985653 | 0.0027165596 | 60.985653 | 0.0020758565
53.947649 | 0.0050298421 | 55.442371 | 0.0025905679 | 55.442371 | 0.0021563655 | 52.091137 | 0.00065769987 | 57.37714 | 0.0017886697 | 57.37714 | 0.0014494973 | 56.60744 | 0.00055641169 | 61.348663 | 0.0023083719 | 61.348663 | 0.0018322611
54.266866 | 0.0017344283 | 55.770433 | 0.0021020608 | 55.770433 | 0.0017579067 | 52.399369 | 0.0012556089 | 57.71665 | 0.0020176195 | 57.71665 | 0.0016080361 | 56.942395 | 0.00032457349 | 61.711673 | 0.002181693 | 61.711673 | 0.0017157589
54.586083 | 0.00086721416 | 56.098494 | 0.0021908802 | 56.098494 | 0.0018282229 | 52.7076 | 0.00083707257 | 58.05616 | 0.0019746914 | 58.05616 | 0.0015740635 | 57.27735 | 0.00041730877 | 62.074682 | 0.0019987123 | 62.074682 | 0.0016416212
54.9053 | 0.00080939988 | 56.426555 | 0.0020280445 | 56.426555 | 0.0017227485 | 53.015832 | 0.0016741451 | 58.395669 | 0.0018029791 | 58.395669 | 0.0014381731 | 57.612305 | 0.00037094113 | 62.437692 | 0.0016749772 | 62.437692 | 0.0014086169
55.224517 | 0.00092502843 | 56.754617 | 0.0021464705 | 56.754617 | 0.0018633811 | 53.324063 | 0.0030493358 | 58.735179 | 0.001760051 | 58.735179 | 0.0014155248 | 57.947261 | 0.00027820585 | 62.800702 | 0.0017735052 | 62.800702 | 0.0015463013
55.543734 | 0.00034688566 | 57.082678 | 0.0021612738 | 57.082678 | 0.0018047842 | 53.632295 | 0.0090284255 | 59.074689 | 0.0015454106 | 59.074689 | 0.0012343376 | 58.282216 | 0.00023183821 | 63.163712 | 0.0017594298 | 63.163712 | 0.0015568924
55.862951 | 0.00046251422 | 57.41074 | 0.0018652089 | 57.41074 | 0.0016407129 | 53.940527 | 0.001733936 | 59.414198 | 0.0016169574 | 59.414198 | 0.0013249312 | 58.617171 | 9.2735282e-05 | 63.526722 | 0.0017735052 | 63.526722 | 0.0016310301
56.182167 | 0.00057814277 | 57.738801 | 0.001509931 | 57.738801 | 0.0013828866 | 54.248758 | 0.00071749077 | 59.753708 | 0.0016026481 | 59.753708 | 0.0013022828 | 58.952126 | 0.00013910292 | 63.889732 | 0.0020831649 | 63.889732 | 0.0016733945
56.501384 | 0.00046251422 | 58.066862 | 0.0015395375 | 58.066862 | 0.0014063253 | 54.55699 | 0.00029895449 | 60.093218 | 0.0014166264 | 60.093218 | 0.0011663924 | 59.287082 | 0.00027820585 | 64.252741 | 0.0020409386 | 64.252741 | 0.001620439
56.820601 | 0.00086721416 | 58.394924 | 0.0017911926 | 58.394924 | 0.0015703966 | 54.865221 | 0.00041853628 | 60.432727 | 0.0016312668 | 60.432727 | 0.0013022828 | 59.622037 | 0.00051004405 | 64.615751 | 0.0021113158 | 64.615751 | 0.001620439
57.139818 | 0.00034688566 | 58.722985 | 0.0017171764 | 58.722985 | 0.0015352385 | 55.173453 | 5.9790898e-05 | 60.772237 | 0.0014595545 | 60.772237 | 0.0011777166 | 59.956992 | 0.00037094113 | 64.978761 | 0.0018016561 | 64.978761 | 0.0013980258
57.459035 | 0.00086721416 | 59.051046 | 0.0017319797 | 59.051046 | 0.0014766416 | 55.481685 | 0.00023916359 | 61.111747 | 0.0012878422 | 61.111747 | 0.001030502 | 60.291947 | 0.00032457349 | 65.341771 | 0.0015905245 | 65.341771 | 0.001217977
57.778252 | 0.00080939988 | 59.379108 | 0.0015247342 | 59.379108 | 0.0013711672 | 55.789916 | 0.0001195818 | 61.451257 | 0.0012735328 | 61.451257 | 0.0010191778 | 60.626903 | 0.00037094113 | 65.704781 | 0.0011682614 | 65.704781 | 0.00087906167
58.097469 | 0.001040657 | 59.707169 | 0.0018948153 | 59.707169 | 0.0015469579 | 56.098148 | 5.9790898e-05 | 61.790766 | 0.0010732018 | 61.790766 | 0.00084931485 | 60.961858 | 9.2735282e-05 | 66.067791 | 0.00078822455 | 66.067791 | 0.00060369296
58.416686 | 0.00063595705 | 60.03523 | 0.0013618985 | 60.03523 | 0.0011719378 | 56.406379 | 0.00023916359 | 62.130276 | 0.0010732018 | 62.130276 | 0.00084931485 | 61.296813 | 0.00046367641 | 66.4308 | 0.0007319228 | 66.4308 | 0.00057191964
58.735902 | 0.00086721416 | 60.363292 | 0.0013618985 | 60.363292 | 0.0011133409 | 56.714611 | 0.00035874539 | 62.469786 | 0.00095872697 | 62.469786 | 0.00075872127 | 61.631769 | 0.00023183821 | 66.79381 | 0.00035188596 | 66.79381 | 0.00029655093
59.055119 | 0.00052032849 | 60.691353 | 0.0012730791 | 60.691353 | 0.0010664634 | 57.022842 | 0.00059790898 | 62.809295 | 0.0011447486 | 62.809295 | 0.00090593584 | 61.966724 | 0.00037094113 | 67.15682 | 0.00021113158 | 67.15682 | 0.00015886657
59.374336 | 0.0007515856 | 61.019415 | 0.00084378496 | 61.019415 | 0.00067972391 | 57.331074 | 0.0001195818 | 63.148805 | 0.0010159644 | 63.148805 | 0.00080401806 | 62.301679 | 0.00064914698 | 67.51983 | 7.0377192e-05 | 67.51983 | 5.2955522e-05
59.693553 | 0.00023125711 | 61.347476 | 0.0008585882 | 61.347476 | 0.00072660142 | 57.639306 | 5.9790898e-05 | 63.488315 | 0.00058668367 | 63.488315 | 0.00046429212 | 62.636634 | 0.00069551462 | 67.88284 | 1.4075438e-05 | 67.88284 | 1.0591104e-05
60.01277 | 0.00052032849 | 61.675537 | 0.00082898171 | 61.675537 | 0.00071488205 | 57.947537 | 0.0001195818 | 63.827824 | 0.00078701468 | 63.827824 | 0.00062283089 | 62.97159 | 0.00097372046 | 68.24585 | 0 | 68.24585 | 0
60.331987 | 0.00017344283 | 62.003599 | 0.00063653953 | 62.003599 | 0.000527372 | 58.255769 | 0 | 64.167334 | 0.0005437556 | 64.167334 | 0.00043031952 | 63.306545 | 0.0011128234 | 68.608859 | 1.4075438e-05 | 68.608859 | 1.0591104e-05
60.651204 | 0.00017344283 | 62.33166 | 0.00068094926 | 62.33166 | 0.00057424951 | 58.564 | 0.0001195818 | 64.506844 | 0.00035773395 | 64.506844 | 0.00028310495 | 63.6415 | 0.00088098518 | 68.971869 | 0 | 68.971869 | 0
60.97042 | 0.00011562855 | 62.659721 | 0.00051811357 | 62.659721 | 0.00045705573 | 58.872232 | 0.0001195818 | 64.846354 | 0.00020033101 | 64.846354 | 0.00015853877 | 63.976455 | 0.00046367641 | 69.334879 | 0 | 69.334879 | 0
61.289637 | 0.00023125711 | 62.987783 | 0.00053291682 | 62.987783 | 0.00045705573 | 59.180463 | 5.9790898e-05 | 65.185863 | 0.00015740294 | 65.185863 | 0.00012456618 | 64.311411 | 0.00032457349 | 69.697889 | 0 | 69.697889 | 0
61.608854 | 0.00028907139 | 63.315844 | 0.00041449086 | 63.315844 | 0.00033986196 | 59.488695 | 0.00023916359 | 65.525373 | 4.2928073e-05 | 65.525373 | 3.3972594e-05 | 64.646366 | 0.00013910292 | 70.060899 | 0 | 70.060899 | 0
61.928071 | 0.00017344283 | 63.643906 | 0.00031086814 | 63.643906 | 0.00028126507 | 59.796927 | 0.0001195818 | 65.864883 | 0.00014309358 | 65.864883 | 0.00011324198 | 64.981321 | 0.00013910292 | 70.423909 | 0 | 70.423909 | 0
62.247288 | 0.00011562855 | 63.971967 | 8.8819469e-05 | 63.971967 | 7.0316267e-05 | 60.105158 | 0.00017937269 | 66.204392 | 7.1546789e-05 | 66.204392 | 5.662099e-05 | 65.316276 | 9.2735282e-05 | 70.786918 | 1.4075438e-05 | 70.786918 | 1.0591104e-05
62.566505 | 0.00023125711 | 64.300028 | 0 | 64.300028 | 0 | 60.41339 | 0.0001195818 | 66.543902 | 2.8618716e-05 | 66.543902 | 2.2648396e-05 | 65.651232 | 0 | 71.149928 | 0 | 71.149928 | 0
62.885722 | 0.00017344283 | 64.62809 | 0 | 64.62809 | 0 | 60.721621 | 5.9790898e-05 | 66.883412 | 4.2928073e-05 | 66.883412 | 3.3972594e-05 | 65.986187 | 0 | 71.512938 | 0 | 71.512938 | 0
63.204938 | 0.00011562855 | 64.956151 | 1.4803245e-05 | 64.956151 | 1.1719378e-05 | 61.029853 | 5.9790898e-05 | 67.222922 | 5.7237431e-05 | 67.222922 | 4.5296792e-05 | 66.321142 | 4.6367641e-05 | 71.875948 | 1.4075438e-05 | 71.875948 | 1.0591104e-05
63.524155 | 0.00017344283 | 65.284212 | 2.960649e-05 | 65.284212 | 2.3438756e-05 | 61.338085 | 0.0001195818 | 67.562431 | 8.5856147e-05 | 67.562431 | 6.7945188e-05 | 66.656098 | 0.00023183821 | 72.238958 | 8.445263e-05 | 72.238958 | 6.3546627e-05

## Reflection
#ReRa Photor QE measurement
Wavelength [nm] | QE[-] (JE1086_Right_Diff) | Wavelength [nm] | QE[-] (JE1086_Right_Total) | Wavelength [nm] | QE[-] (JE1086_Centre_Diff) | Wavelength [nm] | QE[-] (JE1086_Centre_Total) | Wavelength [nm] | QE[-] (JE1086_Left_Diff) | Wavelength [nm] | QE[-] (JE1086_Left_Total) | Haze Left
300 | 0.2270427 | 300 | 0.2107463 | 300 | 0.1596285 | 300 | 0.2194866 | 300 | 0.170783 | 300 | 0.1966754 | 0.8683498
305 | 0.1865665 | 305 | 0.3446597 | 305 | 0.1651679 | 305 | 0.2032937 | 305 | 0.1979998 | 305 | 0.2081469 | 0.9512506
310 | 0.2044135 | 310 | 0.1974404 | 310 | 0.1674364 | 310 | 0.2440204 | 310 | 0.1888322 | 310 | 0.2785403 | 0.6779351
315 | 0.1551764 | 315 | 0.2419907 | 315 | 0.1989682 | 315 | 0.2303182 | 315 | 0.196945 | 315 | 0.230123 | 0.8558248
320 | 0.1937967 | 320 | 0.1837172 | 320 | 0.1885319 | 320 | 0.1742085 | 320 | 0.1412571 | 320 | 0.2015144 | 0.7009778
325 | 0.2080976 | 325 | 0.2432006 | 325 | 0.18954 | 325 | 0.2131199 | 325 | 0.1836778 | 325 | 0.2395245 | 0.7668438
330 | 0.2011034 | 330 | 0.2338506 | 330 | 0.1799998 | 330 | 0.2509212 | 330 | 0.2286237 | 330 | 0.2225326 | 1.027372
335 | 0.1879397 | 335 | 0.2012838 | 335 | 0.1714432 | 335 | 0.2164948 | 335 | 0.1644797 | 335 | 0.2329859 | 0.7059641
340 | 0.2369229 | 340 | 0.2936163 | 340 | 0.2563397 | 340 | 0.2574872 | 340 | 0.2331475 | 340 | 0.248318 | 0.938907
345 | 0.3344773 | 345 | 0.3420395 | 345 | 0.2767446 | 345 | 0.3338235 | 345 | 0.2870408 | 345 | 0.3224371 | 0.8902226
350 | 0.3406459 | 350 | 0.3830039 | 350 | 0.2988851 | 350 | 0.3488044 | 350 | 0.3135128 | 350 | 0.3503546 | 0.8948441
355 | 0.3409303 | 355 | 0.3643734 | 355 | 0.3138044 | 355 | 0.3558577 | 355 | 0.3137141 | 355 | 0.3493309 | 0.8980427
360 | 0.3271742 | 360 | 0.3621179 | 360 | 0.3132023 | 360 | 0.3510823 | 360 | 0.3085084 | 360 | 0.3403767 | 0.9063735
365 | 0.3194245 | 365 | 0.3521415 | 365 | 0.3058913 | 365 | 0.3464038 | 365 | 0.300155 | 365 | 0.3355635 | 0.8944805
370 | 0.3130906 | 370 | 0.3419616 | 370 | 0.2976163 | 370 | 0.3363668 | 370 | 0.2937342 | 370 | 0.3269 | 0.8985446
375 | 0.3048852 | 375 | 0.3325874 | 375 | 0.2902878 | 375 | 0.3270685 | 375 | 0.2869358 | 375 | 0.3191233 | 0.8991378
380 | 0.2961205 | 380 | 0.325937 | 380 | 0.2836595 | 380 | 0.3207583 | 380 | 0.2779621 | 380 | 0.3124707 | 0.889562
385 | 0.2886125 | 385 | 0.3177163 | 385 | 0.2767132 | 385 | 0.3131879 | 385 | 0.2719255 | 385 | 0.305147 | 0.8911293
390 | 0.2825866 | 390 | 0.3117385 | 390 | 0.2693515 | 390 | 0.3064878 | 390 | 0.2655359 | 390 | 0.2986262 | 0.8891917
395 | 0.2765335 | 395 | 0.3055545 | 395 | 0.2636185 | 395 | 0.3013296 | 395 | 0.2601737 | 395 | 0.2935021 | 0.8864455
400 | 0.2698631 | 400 | 0.2999651 | 400 | 0.2575433 | 400 | 0.2952698 | 400 | 0.2550352 | 400 | 0.2890328 | 0.8823747
405 | 0.2633547 | 405 | 0.2943471 | 405 | 0.2524619 | 405 | 0.2909211 | 405 | 0.24975 | 405 | 0.284638 | 0.8774304
410 | 0.2584452 | 410 | 0.2895885 | 410 | 0.2484432 | 410 | 0.2874492 | 410 | 0.2452604 | 410 | 0.2804651 | 0.8744774
415 | 0.254408 | 415 | 0.2857989 | 415 | 0.2445465 | 415 | 0.284173 | 415 | 0.2419413 | 415 | 0.277244 | 0.8726658
420 | 0.250908 | 420 | 0.2828563 | 420 | 0.2410251 | 420 | 0.2809479 | 420 | 0.2388253 | 420 | 0.2742034 | 0.8709789
425 | 0.2477943 | 425 | 0.2797962 | 425 | 0.2377687 | 425 | 0.2769639 | 425 | 0.2363665 | 425 | 0.2718015 | 0.8696292
430 | 0.244638 | 430 | 0.2766597 | 430 | 0.2349787 | 430 | 0.2740347 | 430 | 0.2339545 | 430 | 0.2696821 | 0.8675198
435 | 0.2417767 | 435 | 0.2735953 | 435 | 0.2324387 | 435 | 0.2716599 | 435 | 0.2315001 | 435 | 0.2675806 | 0.8651603
440 | 0.238401 | 440 | 0.2699807 | 440 | 0.2300063 | 440 | 0.2699457 | 440 | 0.2288201 | 440 | 0.2652466 | 0.8626692
445 | 0.235435 | 445 | 0.2666141 | 445 | 0.2276938 | 445 | 0.2682512 | 445 | 0.225635 | 445 | 0.261778 | 0.8619326
450 | 0.2326871 | 450 | 0.2636569 | 450 | 0.2239573 | 450 | 0.2646775 | 450 | 0.2221106 | 450 | 0.2573185 | 0.8631738
455 | 0.2309761 | 455 | 0.2630384 | 455 | 0.2212332 | 455 | 0.2612236 | 455 | 0.2189617 | 455 | 0.2538395 | 0.862599
460 | 0.2314338 | 460 | 0.2599716 | 460 | 0.2163356 | 460 | 0.2540796 | 460 | 0.2182782 | 460 | 0.2508696 | 0.8700861
465 | 0.2271187 | 465 | 0.2604462 | 465 | 0.2132513 | 465 | 0.2521195 | 465 | 0.212638 | 465 | 0.2480474 | 0.8572477
470 | 0.2226209 | 470 | 0.25489 | 470 | 0.2098929 | 470 | 0.2487857 | 470 | 0.2127737 | 470 | 0.2481858 | 0.8573163
475 | 0.2192728 | 475 | 0.2499788 | 475 | 0.2083388 | 475 | 0.2483438 | 475 | 0.2098608 | 475 | 0.2467931 | 0.8503512
480 | 0.2167304 | 480 | 0.2472456 | 480 | 0.2090806 | 480 | 0.2459601 | 480 | 0.2093708 | 480 | 0.2431825 | 0.8609617
485 | 0.2147703 | 485 | 0.2434455 | 485 | 0.2058381 | 485 | 0.244825 | 485 | 0.205796 | 485 | 0.2407271 | 0.8548934
490 | 0.2114969 | 490 | 0.2420043 | 490 | 0.2040636 | 490 | 0.2443414 | 490 | 0.2032895 | 490 | 0.2390793 | 0.8503016
495 | 0.2106873 | 495 | 0.2393877 | 495 | 0.2025262 | 495 | 0.2418706 | 495 | 0.2006119 | 495 | 0.2349107 | 0.8539922
500 | 0.2093744 | 500 | 0.2383305 | 500 | 0.1994275 | 500 | 0.2379017 | 500 | 0.1984634 | 500 | 0.2321877 | 0.8547542
505 | 0.2076132 | 505 | 0.2381452 | 505 | 0.1975387 | 505 | 0.2348192 | 505 | 0.1986391 | 505 | 0.2312522 | 0.8589716
510 | 0.2054603 | 510 | 0.235146 | 510 | 0.1954017 | 510 | 0.2319547 | 510 | 0.196758 | 510 | 0.229455 | 0.8575014
515 | 0.2035819 | 515 | 0.2335269 | 515 | 0.1944066 | 515 | 0.2310644 | 515 | 0.1955225 | 515 | 0.2285683 | 0.8554226
520 | 0.2028932 | 520 | 0.2318109 | 520 | 0.1932808 | 520 | 0.2296733 | 520 | 0.1946777 | 520 | 0.2274838 | 0.8557875
525 | 0.201391 | 525 | 0.231021 | 525 | 0.1922945 | 525 | 0.2278729 | 525 | 0.1936607 | 525 | 0.2270479 | 0.8529507
530 | 0.1999872 | 530 | 0.2290324 | 530 | 0.1910728 | 530 | 0.2269383 | 530 | 0.1933818 | 530 | 0.2257925 | 0.8564582
535 | 0.1980096 | 535 | 0.2266745 | 535 | 0.1901049 | 535 | 0.2263279 | 535 | 0.1920001 | 535 | 0.2246068 | 0.8548274
540 | 0.1967867 | 540 | 0.226198 | 540 | 0.190284 | 540 | 0.2254306 | 540 | 0.1911208 | 540 | 0.2237284 | 0.8542539
545 | 0.1959079 | 545 | 0.2237133 | 545 | 0.1890136 | 545 | 0.2242278 | 545 | 0.1895362 | 545 | 0.2225941 | 0.8514882
550 | 0.1939169 | 550 | 0.2216535 | 550 | 0.1881953 | 550 | 0.2237953 | 550 | 0.1889459 | 550 | 0.2217718 | 0.8519836
555 | 0.192267 | 555 | 0.220071 | 555 | 0.1874203 | 555 | 0.2232808 | 555 | 0.188154 | 555 | 0.2200977 | 0.8548658
560 | 0.1910731 | 560 | 0.2183691 | 560 | 0.1863106 | 560 | 0.2221703 | 560 | 0.1861816 | 560 | 0.2184817 | 0.8521612
565 | 0.1906598 | 565 | 0.2175453 | 565 | 0.1859635 | 565 | 0.2213659 | 565 | 0.1852104 | 565 | 0.216986 | 0.853559
570 | 0.1900612 | 570 | 0.215591 | 570 | 0.1841909 | 570 | 0.2194283 | 570 | 0.1843621 | 570 | 0.2145474 | 0.859307
575 | 0.1894375 | 575 | 0.2153419 | 575 | 0.1829657 | 575 | 0.2176832 | 575 | 0.1832292 | 575 | 0.212914 | 0.8605781
580 | 0.1885933 | 580 | 0.2154192 | 580 | 0.1816028 | 580 | 0.2154383 | 580 | 0.1819078 | 580 | 0.2118525 | 0.8586531
585 | 0.1886015 | 585 | 0.2154757 | 585 | 0.1806732 | 585 | 0.2140176 | 585 | 0.1819303 | 585 | 0.2106833 | 0.8635252
590 | 0.1881424 | 590 | 0.2140758 | 590 | 0.1795453 | 590 | 0.2117805 | 590 | 0.1812452 | 590 | 0.210113 | 0.8626079
595 | 0.1872465 | 595 | 0.2136252 | 595 | 0.1784342 | 595 | 0.2111674 | 595 | 0.182708 | 595 | 0.2099956 | 0.8700565
600 | 0.186418 | 600 | 0.2128356 | 600 | 0.1781506 | 600 | 0.2098799 | 600 | 0.180997 | 600 | 0.2100621 | 0.8616353
605 | 0.1853213 | 605 | 0.2115322 | 605 | 0.1776023 | 605 | 0.2090221 | 605 | 0.1805254 | 605 | 0.2097154 | 0.860811
610 | 0.1844407 | 610 | 0.2108703 | 610 | 0.1775146 | 610 | 0.2093419 | 610 | 0.1806562 | 610 | 0.2091741 | 0.8636644
615 | 0.1837458 | 615 | 0.2088636 | 615 | 0.176662 | 615 | 0.2091376 | 615 | 0.179841 | 615 | 0.2095776 | 0.8581115
620 | 0.181637 | 620 | 0.2078229 | 620 | 0.1767306 | 620 | 0.2085959 | 620 | 0.1799309 | 620 | 0.2087717 | 0.8618547
625 | 0.1811595 | 625 | 0.2065409 | 625 | 0.1767256 | 625 | 0.2091452 | 625 | 0.1787801 | 625 | 0.2080024 | 0.8595094
630 | 0.1804462 | 630 | 0.2051194 | 630 | 0.1762858 | 630 | 0.2094952 | 630 | 0.1777889 | 630 | 0.2076931 | 0.8560171
635 | 0.1787542 | 635 | 0.2037833 | 635 | 0.1758198 | 635 | 0.2092593 | 635 | 0.1772499 | 635 | 0.2063275 | 0.8590707
640 | 0.1785829 | 640 | 0.2026755 | 640 | 0.174668 | 640 | 0.2093975 | 640 | 0.1760227 | 640 | 0.2048995 | 0.8590681
645 | 0.1778278 | 645 | 0.202104 | 645 | 0.1743364 | 645 | 0.2086029 | 645 | 0.1745238 | 645 | 0.2036964 | 0.856784
650 | 0.177616 | 650 | 0.2016965 | 650 | 0.1730534 | 650 | 0.2082039 | 650 | 0.1729569 | 650 | 0.202424 | 0.8544291
655 | 0.1768042 | 655 | 0.2009688 | 655 | 0.1716384 | 655 | 0.2068085 | 655 | 0.1723994 | 655 | 0.2012805 | 0.8565135
660 | 0.1763099 | 660 | 0.2005638 | 660 | 0.1706178 | 660 | 0.2061608 | 660 | 0.1712899 | 660 | 0.1992499 | 0.8596735
665 | 0.1766322 | 665 | 0.2010805 | 665 | 0.1687136 | 665 | 0.204571 | 665 | 0.1701418 | 665 | 0.1976058 | 0.8610166
670 | 0.176556 | 670 | 0.2011677 | 670 | 0.1667628 | 670 | 0.2017962 | 670 | 0.1687031 | 670 | 0.1967795 | 0.8573201
675 | 0.1771645 | 675 | 0.2017958 | 675 | 0.1642383 | 675 | 0.1984173 | 675 | 0.1681047 | 675 | 0.1955344 | 0.8597193
680 | 0.1770065 | 680 | 0.2025769 | 680 | 0.1625648 | 680 | 0.1961712 | 680 | 0.1682443 | 680 | 0.195285 | 0.8615319
685 | 0.1773805 | 685 | 0.2041181 | 685 | 0.1625483 | 685 | 0.1949936 | 685 | 0.1690798 | 685 | 0.1964764 | 0.8605606
690 | 0.1773024 | 690 | 0.2043159 | 690 | 0.1619467 | 690 | 0.1939826 | 690 | 0.1698583 | 690 | 0.1979035 | 0.8582883
695 | 0.1758607 | 695 | 0.203318 | 695 | 0.1622495 | 695 | 0.1946429 | 695 | 0.1701859 | 695 | 0.1993841 | 0.853558
700 | 0.1748508 | 700 | 0.2030209 | 700 | 0.1629372 | 700 | 0.196136 | 700 | 0.1709859 | 700 | 0.2005802 | 0.8524562
705 | 0.1735346 | 705 | 0.2019711 | 705 | 0.1644179 | 705 | 0.1979489 | 705 | 0.1712149 | 705 | 0.202255 | 0.8465299
710 | 0.1720258 | 710 | 0.2005025 | 710 | 0.1647812 | 710 | 0.1994899 | 710 | 0.17057 | 710 | 0.2029817 | 0.8403219
715 | 0.1700554 | 715 | 0.1986482 | 715 | 0.1646182 | 715 | 0.2014131 | 715 | 0.1696893 | 715 | 0.2024489 | 0.8381834
720 | 0.1686967 | 720 | 0.1968335 | 720 | 0.1656013 | 720 | 0.2034141 | 720 | 0.1682356 | 720 | 0.2027068 | 0.8299455
725 | 0.1673539 | 725 | 0.195751 | 725 | 0.1649259 | 725 | 0.2043143 | 725 | 0.167224 | 725 | 0.2019732 | 0.8279516
730 | 0.1663253 | 730 | 0.1940514 | 730 | 0.1637952 | 730 | 0.2054497 | 730 | 0.1651365 | 730 | 0.2006404 | 0.8230474
735 | 0.1646423 | 735 | 0.1923944 | 735 | 0.1638734 | 735 | 0.2051814 | 735 | 0.1642486 | 735 | 0.1990702 | 0.8250786
740 | 0.1642899 | 740 | 0.1915166 | 740 | 0.1620626 | 740 | 0.2058042 | 740 | 0.1619284 | 740 | 0.1974522 | 0.8200889
745 | 0.1644573 | 745 | 0.1911758 | 745 | 0.1581247 | 745 | 0.2041767 | 745 | 0.1603603 | 745 | 0.1953733 | 0.8207889
750 | 0.1630947 | 750 | 0.1907205 | 750 | 0.1589746 | 750 | 0.2028429 | 750 | 0.158219 | 750 | 0.193516 | 0.817602
755 | 0.1632099 | 755 | 0.1894746 | 755 | 0.1577465 | 755 | 0.2011389 | 755 | 0.1573092 | 755 | 0.1913803 | 0.8219715
760 | 0.1626798 | 760 | 0.1903782 | 760 | 0.156625 | 760 | 0.199441 | 760 | 0.1560881 | 760 | 0.1898001 | 0.8223814
765 | 0.1641986 | 765 | 0.1911015 | 765 | 0.1542348 | 765 | 0.1969276 | 765 | 0.1549024 | 765 | 0.1886613 | 0.8210609
770 | 0.1633695 | 770 | 0.191333 | 770 | 0.1528738 | 770 | 0.1945501 | 770 | 0.1540666 | 770 | 0.18644 | 0.8263602
775 | 0.1635861 | 775 | 0.1921876 | 775 | 0.1518013 | 775 | 0.1922319 | 775 | 0.1529491 | 775 | 0.1857787 | 0.8232864
780 | 0.1638222 | 780 | 0.1924544 | 780 | 0.149884 | 780 | 0.1906527 | 780 | 0.1537411 | 780 | 0.1861921 | 0.8257121
785 | 0.1641566 | 785 | 0.1942875 | 785 | 0.1484746 | 785 | 0.1884669 | 785 | 0.1530507 | 785 | 0.185883 | 0.8233708
790 | 0.1652209 | 790 | 0.1946846 | 790 | 0.1485781 | 790 | 0.1864773 | 790 | 0.1538195 | 790 | 0.1857748 | 0.8279894
795 | 0.1643429 | 795 | 0.1954936 | 795 | 0.1475524 | 795 | 0.187344 | 795 | 0.1532544 | 795 | 0.1867392 | 0.8206869
800 | 0.1638888 | 800 | 0.1959363 | 800 | 0.1476681 | 800 | 0.1864879 | 800 | 0.1543822 | 800 | 0.1884221 | 0.8193421
805 | 0.1645045 | 805 | 0.1966553 | 805 | 0.1483897 | 805 | 0.1865227 | 805 | 0.1542242 | 805 | 0.1888068 | 0.8168359
810 | 0.1640483 | 810 | 0.1967564 | 810 | 0.1480147 | 810 | 0.1875986 | 810 | 0.1546452 | 810 | 0.1896999 | 0.8152098
815 | 0.1633737 | 815 | 0.1963394 | 815 | 0.1491476 | 815 | 0.1887059 | 815 | 0.1547495 | 815 | 0.1916454 | 0.8074784
820 | 0.1619963 | 820 | 0.1969237 | 820 | 0.1491904 | 820 | 0.1903343 | 820 | 0.1550022 | 820 | 0.1922429 | 0.8062832
825 | 0.1620273 | 825 | 0.1963743 | 825 | 0.1499763 | 825 | 0.1911265 | 825 | 0.154609 | 825 | 0.1933564 | 0.7996063
830 | 0.1621626 | 830 | 0.1955634 | 830 | 0.1514778 | 830 | 0.1931843 | 830 | 0.154759 | 830 | 0.1929307 | 0.8021479
835 | 0.1609536 | 835 | 0.1948156 | 835 | 0.1508332 | 835 | 0.1938145 | 835 | 0.1546223 | 835 | 0.1929704 | 0.8012747
840 | 0.1602994 | 840 | 0.1941444 | 840 | 0.1519947 | 840 | 0.1946819 | 840 | 0.1537594 | 840 | 0.1938993 | 0.7929855
845 | 0.1598464 | 845 | 0.1941832 | 845 | 0.1522885 | 845 | 0.1954809 | 845 | 0.1532252 | 845 | 0.1928899 | 0.7943663
850 | 0.160063 | 850 | 0.1938685 | 850 | 0.1521205 | 850 | 0.1967973 | 850 | 0.152386 | 850 | 0.1929315 | 0.789845
855 | 0.1595177 | 855 | 0.1931666 | 855 | 0.151912 | 855 | 0.1956838 | 855 | 0.1524072 | 855 | 0.192263 | 0.7927014
860 | 0.1592153 | 860 | 0.1923641 | 860 | 0.1520838 | 860 | 0.1958517 | 860 | 0.1524519 | 860 | 0.1922798 | 0.7928648
865 | 0.1580501 | 865 | 0.1931958 | 865 | 0.1519158 | 865 | 0.1966058 | 865 | 0.1514821 | 865 | 0.1922484 | 0.7879496
870 | 0.1585212 | 870 | 0.1919967 | 870 | 0.1519042 | 870 | 0.1965515 | 870 | 0.1512185 | 870 | 0.1902838 | 0.7947
875 | 0.1595804 | 875 | 0.1922068 | 875 | 0.1514433 | 875 | 0.1957114 | 875 | 0.1506454 | 875 | 0.1909348 | 0.788989
880 | 0.1586892 | 880 | 0.1919261 | 880 | 0.1515854 | 880 | 0.1951878 | 880 | 0.1508308 | 880 | 0.1903561 | 0.7923616
885 | 0.1586148 | 885 | 0.1929274 | 885 | 0.1510007 | 885 | 0.1953446 | 885 | 0.1500604 | 885 | 0.1894834 | 0.7919449
890 | 0.1588098 | 890 | 0.1931131 | 890 | 0.1505535 | 890 | 0.1951523 | 890 | 0.150376 | 890 | 0.1900214 | 0.7913634
895 | 0.1621594 | 895 | 0.1959747 | 895 | 0.155141 | 895 | 0.1110115 | 895 | 0.1519903 | 895 | 0.1919586 | 0.7917869
900 | 0.1658421 | 900 | 0.1996391 | 900 | 0.1599509 | 900 | 0.1980418 | 900 | 0.1571362 | 900 | 0.1970023 | 0.7976362
905 | 0.1720261 | 905 | 0.207152 | 905 | 0.16528 | 905 | 0.2097679 | 905 | 0.164066 | 905 | 0.2023254 | 0.8109016
910 | 0.1790396 | 910 | 0.2153964 | 910 | 0.1728141 | 910 | 0.216348 | 910 | 0.1690361 | 910 | 0.2083275 | 0.8113961
915 | 0.185116 | 915 | 0.2199238 | 915 | 0.1825429 | 915 | 0.2219751 | 915 | 0.1747105 | 915 | 0.2141905 | 0.8156778
920 | 0.1901134 | 920 | 0.2250425 | 920 | 0.1836517 | 920 | 0.2256026 | 920 | 0.17791 | 920 | 0.2184635 | 0.8143694
925 | 0.1916899 | 925 | 0.227472 | 925 | 0.1865831 | 925 | 0.2304491 | 925 | 0.1815912 | 925 | 0.2204435 | 0.8237536
930 | 0.1947112 | 930 | 0.2309276 | 930 | 0.1903727 | 930 | 0.231406 | 930 | 0.1841492 | 930 | 0.223361 | 0.8244464
935 | 0.1964834 | 935 | 0.2326666 | 935 | 0.1892708 | 935 | 0.2330144 | 935 | 0.1854446 | 935 | 0.2254135 | 0.8226861
940 | 0.1977264 | 940 | 0.2335947 | 940 | 0.1895548 | 940 | 0.235296 | 940 | 0.1867281 | 940 | 0.2272337 | 0.821745
945 | 0.1996113 | 945 | 0.2351353 | 945 | 0.194189 | 945 | 0.2363328 | 945 | 0.1880973 | 945 | 0.2286386 | 0.8226838
950 | 0.1993081 | 950 | 0.2367698 | 950 | 0.1995558 | 950 | 0.2381776 | 950 | 0.1903304 | 950 | 0.2294862 | 0.829376
955 | 0.2012814 | 955 | 0.2379093 | 955 | 0.1953784 | 955 | 0.2379241 | 955 | 0.1912188 | 955 | 0.2320159 | 0.8241625
960 | 0.2019175 | 960 | 0.2371285 | 960 | 0.1994742 | 960 | 0.2407799 | 960 | 0.191975 | 960 | 0.2321378 | 0.8269872
965 | 0.2029246 | 965 | 0.2381934 | 965 | 0.198916 | 965 | 0.2414339 | 965 | 0.1924879 | 965 | 0.2328861 | 0.8265323
970 | 0.2021392 | 970 | 0.2396399 | 970 | 0.2000439 | 970 | 0.2419334 | 970 | 0.1944679 | 970 | 0.2338376 | 0.8316368
975 | 0.2032034 | 975 | 0.2393135 | 975 | 0.2041428 | 975 | 0.2427235 | 975 | 0.1945976 | 975 | 0.2355987 | 0.8259709
980 | 0.2043318 | 980 | 0.2385074 | 980 | 0.2029054 | 980 | 0.2441315 | 980 | 0.1950709 | 980 | 0.2347207 | 0.8310767
985 | 0.2041713 | 985 | 0.2389076 | 985 | 0.2039867 | 985 | 0.2458485 | 985 | 0.1954499 | 985 | 0.2356363 | 0.8294559
990 | 0.2043097 | 990 | 0.2397467 | 990 | 0.2039406 | 990 | 0.2451784 | 990 | 0.1966278 | 990 | 0.2364528 | 0.8315729
995 | 0.2039911 | 995 | 0.2389632 | 995 | 0.2054733 | 995 | 0.2467801 | 995 | 0.1978688 | 995 | 0.2372362 | 0.8340583
1000 | 0.2055729 | 1000 | 0.2386452 | 1000 | 0.2065465 | 1000 | 0.2483786 | 1000 | 0.1963004 | 1000 | 0.2369937 | 0.8282938
1005 | 0.2054052 | 1005 | 0.2377213 | 1005 | 0.2061636 | 1005 | 0.2471931 | 1005 | 0.1977259 | 1005 | 0.2353117 | 0.8402723
1010 | 0.2054836 | 1010 | 0.238131 | 1010 | 0.2064976 | 1010 | 0.2479685 | 1010 | 0.197588 | 1010 | 0.2366011 | 0.8351101
1015 | 0.2046238 | 1015 | 0.2386511 | 1015 | 0.2076608 | 1015 | 0.247616 | 1015 | 0.1983628 | 1015 | 0.2374384 | 0.8354285
1020 | 0.2056189 | 1020 | 0.2366169 | 1020 | 0.2069759 | 1020 | 0.2484913 | 1020 | 0.1985218 | 1020 | 0.2355456 | 0.8428168
1025 | 0.2071558 | 1025 | 0.2369861 | 1025 | 0.2089421 | 1025 | 0.2473582 | 1025 | 0.1975628 | 1025 | 0.2348647 | 0.8411768
1030 | 0.2053475 | 1030 | 0.2377616 | 1030 | 0.2084631 | 1030 | 0.2465122 | 1030 | 0.1995707 | 1030 | 0.2355116 | 0.8473925
1035 | 0.2061682 | 1035 | 0.2362272 | 1035 | 0.2078294 | 1035 | 0.247067 | 1035 | 0.1988969 | 1035 | 0.2349266 | 0.8466341
1040 | 0.2050499 | 1040 | 0.2362233 | 1040 | 0.2175882 | 1040 | 0.2480909 | 1040 | 0.2007243 | 1040 | 0.2343215 | 0.8566191
1045 | 0.2086653 | 1045 | 0.234329 | 1045 | 0.2069749 | 1045 | 0.2456048 | 1045 | 0.1981452 | 1045 | 0.2331899 | 0.8497163
1050 | 0.207038 | 1050 | 0.2359431 | 1050 | 0.203606 | 1050 | 0.2452079 | 1050 | 0.1987707 | 1050 | 0.2335122 | 0.8512218
1055 | 0.2071743 | 1055 | 0.2343567 | 1055 | 0.2065801 | 1055 | 0.2452317 | 1055 | 0.1992932 | 1055 | 0.2312692 | 0.8617368
1060 | 0.2057235 | 1060 | 0.2353141 | 1060 | 0.2121406 | 1060 | 0.2444453 | 1060 | 0.2011043 | 1060 | 0.2314507 | 0.868886
1065 | 0.20846 | 1065 | 0.2337656 | 1065 | 0.2107195 | 1065 | 0.2422403 | 1065 | 0.1995728 | 1065 | 0.2301894 | 0.8669936
1070 | 0.2101299 | 1070 | 0.2361818 | 1070 | 0.2138008 | 1070 | 0.2413348 | 1070 | 0.1991526 | 1070 | 0.2301497 | 0.8653174
1075 | 0.2080522 | 1075 | 0.2364352 | 1075 | 0.2075002 | 1075 | 0.2423403 | 1075 | 0.197871 | 1075 | 0.2311369 | 0.8560774
1080 | 0.2103773 | 1080 | 0.234095 | 1080 | 0.2199993 | 1080 | 0.2413073 | 1080 | 0.1992972 | 1080 | 0.2269061 | 0.8783244
1085 | 0.2101192 | 1085 | 0.2348445 | 1085 | 0.1885791 | 1085 | 0.2410016 | 1085 | 0.2029739 | 1085 | 0.2302508 | 0.8815336
1090 | 0.211547 | 1090 | 0.2396764 | 1090 | 0.2054188 | 1090 | 0.2367521 | 1090 | 0.1962956 | 1090 | 0.2314057 | 0.8482746
1095 | 0.2134297 | 1095 | 0.2328499 | 1095 | 0.2164637 | 1095 | 0.2436993 | 1095 | 0.2013343 | 1095 | 0.2279376 | 0.883287
1100 | 0.2077214 | 1100 | 0.2328413 | 1100 | 0.2044713 | 1100 | 0.2365333 | 1100 | 0.1967405 | 1100 | 0.2257564 | 0.8714727

## Comparison with 1085
JE1085 | JE1086 | Overlap | Top entries are JE1085