## Sheet1
#ReRa Photor QE measurement
Wavelength [nm] | QE[-] (Reflectance Transmittance 300-1750_calibration_calibration) | Wavelength [nm] | QE[-] (JE794 after growth_Total reflectance centre) | Wavelength [nm] | QE[-] (JE794 after growth_Diffuse reflectance centre) | Wavelength [nm] | QE[-] (JE794 after growth_Total reflectance major edge) | Wavelength [nm] | QE[-] (JE794 after growth_Diffuse reflectance major edge) | Wavelength [nm]
300 | 0.9717 | 300 | 0.2514475 | 300 | 0.1390002 | 300 | 0.2732354 | 300 | 0.1327262 | 300
305 | 0.972 | 305 | 0.2525017 | 305 | 0.1720185 | 305 | 0.2978545 | 305 | 0.209321 | 305
310 | 0.9723 | 310 | 0.2388194 | 310 | 0.1178184 | 310 | 0.3416599 | 310 | 0.153984 | 310
315 | 0.9726 | 315 | 0.2973915 | 315 | 0.1978714 | 315 | 0.2552384 | 315 | 0.1792691 | 315
320 | 0.9729 | 320 | 0.3290471 | 320 | 0.2114503 | 320 | 0.2977435 | 320 | 0.1484336 | 320
325 | 0.9732 | 325 | 0.2359855 | 325 | 0.1485845 | 325 | 0.2643593 | 325 | 0.2053424 | 325
330 | 0.9735 | 330 | 0.3221807 | 330 | 0.1445129 | 330 | 0.3198086 | 330 | 0.1540458 | 330
335 | 0.9738 | 335 | 0.2671648 | 335 | 0.1355405 | 335 | 0.2691651 | 335 | 0.1496925 | 335
340 | 0.9741 | 340 | 0.3426152 | 340 | 0.1720573 | 340 | 0.2724269 | 340 | 0.2040487 | 340
345 | 0.9744 | 345 | 0.3798212 | 345 | 0.2233517 | 345 | 0.3669492 | 345 | 0.2098597 | 345
350 | 0.9747 | 350 | 0.3976935 | 350 | 0.2638911 | 350 | 0.3751652 | 350 | 0.2616971 | 350
355 | 0.97507 | 355 | 0.3952532 | 355 | 0.2376675 | 355 | 0.398636 | 355 | 0.256453 | 355
360 | 0.97544 | 360 | 0.3890099 | 360 | 0.2415413 | 360 | 0.400103 | 360 | 0.2598102 | 360
365 | 0.97581 | 365 | 0.381554 | 365 | 0.2354553 | 365 | 0.3909196 | 365 | 0.2532275 | 365
370 | 0.97618 | 370 | 0.3744514 | 370 | 0.229045 | 370 | 0.3886657 | 370 | 0.2489125 | 370
375 | 0.97655 | 375 | 0.3679662 | 375 | 0.225812 | 375 | 0.381598 | 375 | 0.2437212 | 375
380 | 0.97692 | 380 | 0.3587943 | 380 | 0.2188952 | 380 | 0.3738761 | 380 | 0.2384385 | 380
385 | 0.97729 | 385 | 0.3542227 | 385 | 0.2129139 | 385 | 0.3682185 | 385 | 0.2319532 | 385
390 | 0.97766 | 390 | 0.3488321 | 390 | 0.2072287 | 390 | 0.3618293 | 390 | 0.2271033 | 390
395 | 0.97803 | 395 | 0.3431456 | 395 | 0.2027698 | 395 | 0.3589653 | 395 | 0.2235728 | 395
400 | 0.9784 | 400 | 0.340143 | 400 | 0.198136 | 400 | 0.3524417 | 400 | 0.2180268 | 400
405 | 0.97864 | 405 | 0.3365748 | 405 | 0.193928 | 405 | 0.3497534 | 405 | 0.2150905 | 405
410 | 0.97888 | 410 | 0.3352882 | 410 | 0.1905544 | 410 | 0.3490262 | 410 | 0.2116281 | 410
415 | 0.97912 | 415 | 0.3325229 | 415 | 0.1878522 | 415 | 0.3482828 | 415 | 0.2103149 | 415
420 | 0.97936 | 420 | 0.3280638 | 420 | 0.1849649 | 420 | 0.3449911 | 420 | 0.2074143 | 420
425 | 0.9796 | 425 | 0.3236479 | 425 | 0.1821828 | 425 | 0.3397311 | 425 | 0.2045572 | 425
430 | 0.97984 | 430 | 0.3222848 | 430 | 0.1803393 | 430 | 0.3361309 | 430 | 0.202426 | 430
435 | 0.98008 | 435 | 0.3237186 | 435 | 0.1790344 | 435 | 0.3362563 | 435 | 0.2013605 | 435
440 | 0.98032 | 440 | 0.3243609 | 440 | 0.1754528 | 440 | 0.3363031 | 440 | 0.1991831 | 440
445 | 0.98056 | 445 | 0.3208876 | 445 | 0.1715446 | 445 | 0.3364178 | 445 | 0.1965998 | 445
450 | 0.9808 | 450 | 0.3117745 | 450 | 0.167734 | 450 | 0.3330208 | 450 | 0.1933673 | 450
455 | 0.98092 | 455 | 0.2999716 | 455 | 0.1520972 | 455 | 0.2935782 | 455 | 0.1686033 | 455
460 | 0.98104 | 460 | 0.2922008 | 460 | 0.1518166 | 460 | 0.2839552 | 460 | 0.1692168 | 460
465 | 0.98116 | 465 | 0.2933576 | 465 | 0.1503941 | 465 | 0.2835375 | 465 | 0.1621822 | 465
470 | 0.98128 | 470 | 0.3009508 | 470 | 0.1486376 | 470 | 0.2810196 | 470 | 0.1632831 | 470
475 | 0.9814 | 475 | 0.303141 | 475 | 0.1487053 | 475 | 0.2833921 | 475 | 0.162951 | 475
480 | 0.98152 | 480 | 0.3007159 | 480 | 0.1438159 | 480 | 0.2842061 | 480 | 0.1607599 | 480
485 | 0.98164 | 485 | 0.2906164 | 485 | 0.1413547 | 485 | 0.2835557 | 485 | 0.1600223 | 485
490 | 0.98176 | 490 | 0.2814118 | 490 | 0.137546 | 490 | 0.2804655 | 490 | 0.1560406 | 490
495 | 0.98188 | 495 | 0.2761124 | 495 | 0.1362504 | 495 | 0.2766891 | 495 | 0.1548628 | 495
500 | 0.982 | 500 | 0.2745421 | 500 | 0.1364979 | 500 | 0.2726557 | 500 | 0.1520006 | 500
505 | 0.98205 | 505 | 0.2796383 | 505 | 0.1365869 | 505 | 0.2710812 | 505 | 0.1507991 | 505
510 | 0.9821 | 510 | 0.2809728 | 510 | 0.1365985 | 510 | 0.2693327 | 510 | 0.1497869 | 510
515 | 0.98215 | 515 | 0.2823433 | 515 | 0.1353737 | 515 | 0.2657883 | 515 | 0.1487303 | 515
520 | 0.9822 | 520 | 0.2823435 | 520 | 0.1341232 | 520 | 0.2656205 | 520 | 0.1470358 | 520
525 | 0.98225 | 525 | 0.2805492 | 525 | 0.1322838 | 525 | 0.2620074 | 525 | 0.144921 | 525
530 | 0.9823 | 530 | 0.2787237 | 530 | 0.1320285 | 530 | 0.2626134 | 530 | 0.1453582 | 530
535 | 0.98235 | 535 | 0.27759 | 535 | 0.1302751 | 535 | 0.2633492 | 535 | 0.1448259 | 535
540 | 0.9824 | 540 | 0.2753675 | 540 | 0.1302337 | 540 | 0.2636921 | 540 | 0.1449379 | 540
545 | 0.98245 | 545 | 0.2724498 | 545 | 0.129281 | 545 | 0.2648953 | 545 | 0.1445844 | 545
550 | 0.9825 | 550 | 0.2694247 | 550 | 0.1264757 | 550 | 0.2655756 | 550 | 0.1426112 | 550
555 | 0.98258 | 555 | 0.2652188 | 555 | 0.1274375 | 555 | 0.264266 | 555 | 0.1421246 | 555
560 | 0.98266 | 560 | 0.2636994 | 560 | 0.1262081 | 560 | 0.2610016 | 560 | 0.1405015 | 560
565 | 0.98274 | 565 | 0.2622744 | 565 | 0.1267167 | 565 | 0.2584763 | 565 | 0.1392321 | 565
570 | 0.98282 | 570 | 0.2630129 | 570 | 0.1261963 | 570 | 0.2540577 | 570 | 0.1366479 | 570
575 | 0.9829 | 575 | 0.2645327 | 575 | 0.127452 | 575 | 0.2517442 | 575 | 0.1362972 | 575
580 | 0.98298 | 580 | 0.2682984 | 580 | 0.1277858 | 580 | 0.2498163 | 580 | 0.1365294 | 580
585 | 0.98306 | 585 | 0.2701451 | 585 | 0.1283591 | 585 | 0.252139 | 585 | 0.1365991 | 585
590 | 0.98314 | 590 | 0.270665 | 590 | 0.1279437 | 590 | 0.25267 | 590 | 0.1369382 | 590
595 | 0.98322 | 595 | 0.2701576 | 595 | 0.1266968 | 595 | 0.2549734 | 595 | 0.1372589 | 595
600 | 0.9833 | 600 | 0.2682088 | 600 | 0.1265632 | 600 | 0.2578289 | 600 | 0.1373758 | 600
605 | 0.98322 | 605 | 0.2659448 | 605 | 0.1258642 | 605 | 0.2579899 | 605 | 0.13778 | 605
610 | 0.98314 | 610 | 0.2619749 | 610 | 0.1251315 | 610 | 0.2592308 | 610 | 0.137317 | 610
615 | 0.98306 | 615 | 0.2588447 | 615 | 0.1235362 | 615 | 0.2574488 | 615 | 0.1355335 | 615
620 | 0.98298 | 620 | 0.2550816 | 620 | 0.1242247 | 620 | 0.2557426 | 620 | 0.1349205 | 620
625 | 0.9829 | 625 | 0.2536143 | 625 | 0.1238651 | 625 | 0.2536038 | 625 | 0.1338119 | 625
630 | 0.98282 | 630 | 0.251906 | 630 | 0.1244677 | 630 | 0.2495619 | 630 | 0.132023 | 630
635 | 0.98274 | 635 | 0.2526789 | 635 | 0.125362 | 635 | 0.2463823 | 635 | 0.1310446 | 635
640 | 0.98266 | 640 | 0.2528221 | 640 | 0.1249019 | 640 | 0.2425476 | 640 | 0.1299492 | 640
645 | 0.98258 | 645 | 0.2545708 | 645 | 0.1263785 | 645 | 0.2398315 | 645 | 0.1291345 | 645
650 | 0.9825 | 650 | 0.2576632 | 650 | 0.1272796 | 650 | 0.2367134 | 650 | 0.1285451 | 650
655 | 0.98253 | 655 | 0.2599244 | 655 | 0.1278836 | 655 | 0.2356017 | 655 | 0.1286693 | 655
660 | 0.98256 | 660 | 0.2628644 | 660 | 0.1287172 | 660 | 0.2354424 | 660 | 0.1288608 | 660
665 | 0.98259 | 665 | 0.2651625 | 665 | 0.1301248 | 665 | 0.234152 | 665 | 0.1299751 | 665
670 | 0.98262 | 670 | 0.2687029 | 670 | 0.1303068 | 670 | 0.2357966 | 670 | 0.1312551 | 670
675 | 0.98265 | 675 | 0.2704493 | 675 | 0.1310293 | 675 | 0.2381194 | 675 | 0.1317732 | 675
680 | 0.98268 | 680 | 0.2706929 | 680 | 0.1300564 | 680 | 0.2417446 | 680 | 0.1342928 | 680
685 | 0.98271 | 685 | 0.266211 | 685 | 0.128497 | 685 | 0.2459713 | 685 | 0.1358242 | 685
690 | 0.98274 | 690 | 0.2608843 | 690 | 0.1272711 | 690 | 0.2509278 | 690 | 0.1374588 | 690
695 | 0.98277 | 695 | 0.2531254 | 695 | 0.1247284 | 695 | 0.2562111 | 695 | 0.1396106 | 695
700 | 0.9828 | 700 | 0.2451132 | 700 | 0.1230373 | 700 | 0.2594694 | 700 | 0.1402438 | 700
705 | 0.98277 | 705 | 0.2385112 | 705 | 0.1220733 | 705 | 0.2623998 | 705 | 0.1403819 | 705
710 | 0.98274 | 710 | 0.2319291 | 710 | 0.1213257 | 710 | 0.2628298 | 710 | 0.1391489 | 710
715 | 0.98271 | 715 | 0.2289282 | 715 | 0.121784 | 715 | 0.2614439 | 715 | 0.1389366 | 715
720 | 0.98268 | 720 | 0.2287469 | 720 | 0.1227057 | 720 | 0.2608095 | 720 | 0.1371004 | 720
725 | 0.98265 | 725 | 0.2307784 | 725 | 0.1245301 | 725 | 0.256468 | 725 | 0.1363838 | 725
730 | 0.98262 | 730 | 0.2354636 | 730 | 0.1270268 | 730 | 0.2529322 | 730 | 0.1349896 | 730
735 | 0.98259 | 735 | 0.2401557 | 735 | 0.1298559 | 735 | 0.2483991 | 735 | 0.1319761 | 735
740 | 0.98256 | 740 | 0.2471916 | 740 | 0.1310423 | 740 | 0.2424283 | 740 | 0.1309677 | 740
745 | 0.98253 | 745 | 0.2540801 | 745 | 0.1341899 | 745 | 0.2387572 | 745 | 0.1289896 | 745
750 | 0.9825 | 750 | 0.2695338 | 750 | 0.135517 | 750 | 0.233327 | 750 | 0.1284006 | 750
755 | 0.98258 | 755 | 0.2650022 | 755 | 0.1372963 | 755 | 0.230029 | 755 | 0.1275317 | 755
760 | 0.98266 | 760 | 0.2701588 | 760 | 0.1396816 | 760 | 0.2266855 | 760 | 0.1270941 | 760
765 | 0.98274 | 765 | 0.2727282 | 765 | 0.1383677 | 765 | 0.2241805 | 765 | 0.1265095 | 765
770 | 0.98282 | 770 | 0.2752441 | 770 | 0.1391037 | 770 | 0.2226707 | 770 | 0.1270943 | 770
775 | 0.9829 | 775 | 0.2755015 | 775 | 0.1376592 | 775 | 0.2216083 | 775 | 0.1287666 | 775
780 | 0.98298 | 780 | 0.2734397 | 780 | 0.1374545 | 780 | 0.2234543 | 780 | 0.1284523 | 780
785 | 0.98306 | 785 | 0.2702868 | 785 | 0.1352464 | 785 | 0.2245333 | 785 | 0.1310535 | 785
790 | 0.98314 | 790 | 0.2662547 | 790 | 0.1332413 | 790 | 0.2278723 | 790 | 0.1327627 | 790
795 | 0.98322 | 795 | 0.2604199 | 795 | 0.1310761 | 795 | 0.2310724 | 795 | 0.1338328 | 795
800 | 0.9833 | 800 | 0.2541826 | 800 | 0.1283013 | 800 | 0.233304 | 800 | 0.1363998 | 800
805 | 0.9832 | 805 | 0.2481497 | 805 | 0.1278899 | 805 | 0.2377573 | 805 | 0.136571 | 805
810 | 0.9831 | 810 | 0.2421322 | 810 | 0.1252911 | 810 | 0.2393729 | 810 | 0.1379191 | 810
815 | 0.983 | 815 | 0.2384897 | 815 | 0.1254807 | 815 | 0.2419093 | 815 | 0.1380481 | 815
820 | 0.9829 | 820 | 0.2346755 | 820 | 0.1255627 | 820 | 0.2430785 | 820 | 0.1386108 | 820
825 | 0.9828 | 825 | 0.2324717 | 825 | 0.1244425 | 825 | 0.2434391 | 825 | 0.139179 | 825
830 | 0.9827 | 830 | 0.2324065 | 830 | 0.1263979 | 830 | 0.2434952 | 830 | 0.1388543 | 830
835 | 0.9826 | 835 | 0.2322471 | 835 | 0.1267674 | 835 | 0.2439622 | 835 | 0.1379736 | 835
840 | 0.9825 | 840 | 0.2328095 | 840 | 0.1274531 | 840 | 0.2438223 | 840 | 0.1375845 | 840
845 | 0.9824 | 845 | 0.2353953 | 845 | 0.1279734 | 845 | 0.2406997 | 845 | 0.1375297 | 845
850 | 0.9823 | 850 | 0.2363783 | 850 | 0.1289279 | 850 | 0.2421344 | 850 | 0.1366106 | 850
855 | 0.98232 | 855 | 0.23811 | 855 | 0.129849 | 855 | 0.240502 | 855 | 0.1381169 | 855
860 | 0.98234 | 860 | 0.2394994 | 860 | 0.1300147 | 860 | 0.2397215 | 860 | 0.1358159 | 860
865 | 0.98236 | 865 | 0.2406762 | 865 | 0.1317431 | 865 | 0.238722 | 865 | 0.136538 | 865
870 | 0.98238 | 870 | 0.2428682 | 870 | 0.1308604 | 870 | 0.2368528 | 870 | 0.1347115 | 870
875 | 0.9824 | 875 | 0.24623 | 875 | 0.1323345 | 875 | 0.2347816 | 875 | 0.1346905 | 875
880 | 0.98242 | 880 | 0.2473549 | 880 | 0.133259 | 880 | 0.2344494 | 880 | 0.134959 | 880
885 | 0.98244 | 885 | 0.248342 | 885 | 0.1317262 | 885 | 0.2329733 | 885 | 0.1350922 | 885
890 | 0.98246 | 890 | 0.2502226 | 890 | 0.1334666 | 890 | 0.2325163 | 890 | 0.1360689 | 890
895 | 0.98248 | 895 | 0.2513791 | 895 | 0.1349698 | 895 | 0.2371037 | 895 | 0.1393165 | 895
900 | 0.9825 | 900 | 0.2585787 | 900 | 0.1407757 | 900 | 0.2437375 | 900 | 0.1472212 | 900
905 | 0.98257 | 905 | 0.2647026 | 905 | 0.1472266 | 905 | 0.2544067 | 905 | 0.1542762 | 905
910 | 0.98264 | 910 | 0.271012 | 910 | 0.1553981 | 910 | 0.2629338 | 910 | 0.1647771 | 910
915 | 0.98271 | 915 | 0.2766405 | 915 | 0.1604537 | 915 | 0.2714399 | 915 | 0.1707625 | 915
920 | 0.98278 | 920 | 0.2796593 | 920 | 0.1642 | 920 | 0.2773118 | 920 | 0.1757044 | 920
925 | 0.98285 | 925 | 0.2821419 | 925 | 0.1677725 | 925 | 0.282873 | 925 | 0.1813473 | 925
930 | 0.98292 | 930 | 0.2818375 | 930 | 0.1674718 | 930 | 0.2861581 | 930 | 0.1816586 | 930
935 | 0.98299 | 935 | 0.2842327 | 935 | 0.1713251 | 935 | 0.2890227 | 935 | 0.185375 | 935
940 | 0.98306 | 940 | 0.2833847 | 940 | 0.1708061 | 940 | 0.2920592 | 940 | 0.1860088 | 940
945 | 0.98313 | 945 | 0.2830442 | 945 | 0.1727654 | 945 | 0.2935612 | 945 | 0.1873651 | 945
950 | 0.9832 | 950 | 0.2851973 | 950 | 0.1739984 | 950 | 0.2980963 | 950 | 0.1891287 | 950
955 | 0.98316 | 955 | 0.2839737 | 955 | 0.1738614 | 955 | 0.2970703 | 955 | 0.1889909 | 955
960 | 0.98312 | 960 | 0.2854447 | 960 | 0.1752041 | 960 | 0.2992805 | 960 | 0.1890901 | 960
965 | 0.98308 | 965 | 0.2856329 | 965 | 0.1761719 | 965 | 0.3008762 | 965 | 0.1892688 | 965
970 | 0.98304 | 970 | 0.286762 | 970 | 0.1762692 | 970 | 0.3006298 | 970 | 0.1889064 | 970
975 | 0.983 | 975 | 0.288108 | 975 | 0.176833 | 975 | 0.301562 | 975 | 0.1889243 | 975
980 | 0.98296 | 980 | 0.2893514 | 980 | 0.1776202 | 980 | 0.3009953 | 980 | 0.1898438 | 980
985 | 0.98292 | 985 | 0.2907195 | 985 | 0.1781611 | 985 | 0.2999186 | 985 | 0.1876434 | 985
990 | 0.98288 | 990 | 0.292972 | 990 | 0.1778474 | 990 | 0.3011127 | 990 | 0.1880558 | 990
995 | 0.98284 | 995 | 0.2931228 | 995 | 0.1775631 | 995 | 0.2999842 | 995 | 0.1877194 | 995
1000 | 0.9828 | 1000 | 0.2956161 | 1000 | 0.1777502 | 1000 | 0.2988317 | 1000 | 0.1854964 | 1000
1005 | 0.98269 | 1005 | 0.2971404 | 1005 | 0.1774577 | 1005 | 0.2978127 | 1005 | 0.1861608 | 1005
1010 | 0.98258 | 1010 | 0.2977698 | 1010 | 0.1792378 | 1010 | 0.2960102 | 1010 | 0.1853387 | 1010
1015 | 0.98247 | 1015 | 0.3019127 | 1015 | 0.1784553 | 1015 | 0.2954771 | 1015 | 0.1847117 | 1015
1020 | 0.98236 | 1020 | 0.3007842 | 1020 | 0.1775358 | 1020 | 0.2937136 | 1020 | 0.1832783 | 1020
1025 | 0.98225 | 1025 | 0.3030548 | 1025 | 0.1770262 | 1025 | 0.2917011 | 1025 | 0.1845504 | 1025
1030 | 0.98214 | 1030 | 0.3061368 | 1030 | 0.178077 | 1030 | 0.2892008 | 1030 | 0.1828567 | 1030
1035 | 0.98203 | 1035 | 0.3061866 | 1035 | 0.1763708 | 1035 | 0.2909265 | 1035 | 0.1823813 | 1035
1040 | 0.98192 | 1040 | 0.306974 | 1040 | 0.1766463 | 1040 | 0.2864052 | 1040 | 0.183943 | 1040
1045 | 0.98181 | 1045 | 0.3072708 | 1045 | 0.1771662 | 1045 | 0.2867353 | 1045 | 0.1810843 | 1045
1050 | 0.9817 | 1050 | 0.3095428 | 1050 | 0.1746876 | 1050 | 0.2837074 | 1050 | 0.181317 | 1050
1055 | 0.98167 | 1055 | 0.3084283 | 1055 | 0.1777107 | 1055 | 0.2830545 | 1055 | 0.1838441 | 1055
1060 | 0.98164 | 1060 | 0.3097762 | 1060 | 0.1744985 | 1060 | 0.2778035 | 1060 | 0.1828496 | 1060
1065 | 0.98161 | 1065 | 0.3097487 | 1065 | 0.1750972 | 1065 | 0.2812694 | 1065 | 0.1823319 | 1065
1070 | 0.98158 | 1070 | 0.3054756 | 1070 | 0.1741202 | 1070 | 0.2734415 | 1070 | 0.1795426 | 1070
1075 | 0.98155 | 1075 | 0.3091338 | 1075 | 0.1723591 | 1075 | 0.279881 | 1075 | 0.1825539 | 1075
1080 | 0.98152 | 1080 | 0.309329 | 1080 | 0.1762088 | 1080 | 0.277882 | 1080 | 0.1811358 | 1080
1085 | 0.98149 | 1085 | 0.3074969 | 1085 | 0.1720492 | 1085 | 0.2738712 | 1085 | 0.1809449 | 1085
1090 | 0.98146 | 1090 | 0.3041507 | 1090 | 0.1761744 | 1090 | 0.2757527 | 1090 | 0.1860681 | 1090
1095 | 0.98143 | 1095 | 0.3118593 | 1095 | 0.1689126 | 1095 | 0.2723811 | 1095 | 0.183648 | 1095
1100 | 0.9814 | 1100 | 0.3018161 | 1100 | 0.1702747 | 1100 | 0.2721312 | 1100 | 0.1830828 | 1100