## Sheet1
#ReRa Photor QE measurement
Wavelength [nm] | QE[-] (JE795 after growth_Total reflectance centre) | Wavelength [nm] | QE[-] (JE795 after growth_Diffuse reflectance centre) | Wavelength [nm] | QE[-] (JE795 after growth_Total reflectance major edge) | Wavelength [nm] | QE[-] (JE795 after growth_Diffuse reflectance major edge)
300 | 0.3117239 | 300 | 0.2155615 | 300 | 0.3506716 | 300 | 0.2016878
305 | 0.349169 | 305 | 0.227691 | 305 | 0.2807738 | 305 | 0.2813724
310 | 0.3489145 | 310 | 0.2207437 | 310 | 0.3312567 | 310 | 0.2399038
315 | 0.3464805 | 315 | 0.2661024 | 315 | 0.3211378 | 315 | 0.2830581
320 | 0.3250035 | 320 | 0.2617463 | 320 | 0.3421345 | 320 | 0.306329
325 | 0.2586871 | 325 | 0.2052498 | 325 | 0.307123 | 325 | 0.1866141
330 | 0.3448389 | 330 | 0.2392336 | 330 | 0.3800497 | 330 | 0.2962761
335 | 0.2826176 | 335 | 0.2115938 | 335 | 0.2718213 | 335 | 0.1879817
340 | 0.3809284 | 340 | 0.2644157 | 340 | 0.3687875 | 340 | 0.2883265
345 | 0.4134303 | 345 | 0.3484778 | 345 | 0.408283 | 345 | 0.3747987
350 | 0.4471178 | 350 | 0.3544328 | 350 | 0.4190592 | 350 | 0.3871945
355 | 0.4453924 | 355 | 0.3743756 | 355 | 0.4610769 | 355 | 0.3868736
360 | 0.4473827 | 360 | 0.3676207 | 360 | 0.4531708 | 360 | 0.3908355
365 | 0.4464451 | 365 | 0.3658096 | 365 | 0.4541941 | 365 | 0.38362
370 | 0.4391026 | 370 | 0.3610648 | 370 | 0.4465932 | 370 | 0.3782078
375 | 0.434803 | 375 | 0.3552265 | 375 | 0.440203 | 375 | 0.3768256
380 | 0.4266437 | 380 | 0.3488233 | 380 | 0.4345302 | 380 | 0.3685574
385 | 0.4187737 | 385 | 0.3397937 | 385 | 0.4269109 | 385 | 0.3615228
390 | 0.4126089 | 390 | 0.3350171 | 390 | 0.420879 | 390 | 0.3549853
395 | 0.4096708 | 395 | 0.3302568 | 395 | 0.4171639 | 395 | 0.3502815
400 | 0.4029262 | 400 | 0.3234494 | 400 | 0.411295 | 400 | 0.344787
405 | 0.3981115 | 405 | 0.3172247 | 405 | 0.4065233 | 405 | 0.3389621
410 | 0.3957997 | 410 | 0.3133256 | 410 | 0.4055577 | 410 | 0.3361564
415 | 0.3945204 | 415 | 0.3120728 | 415 | 0.4052623 | 415 | 0.3347579
420 | 0.3929121 | 420 | 0.3095345 | 420 | 0.4037879 | 420 | 0.3327631
425 | 0.3900389 | 425 | 0.3065593 | 425 | 0.4004293 | 425 | 0.3294196
430 | 0.3873743 | 430 | 0.303545 | 430 | 0.3973317 | 430 | 0.3265491
435 | 0.3859897 | 435 | 0.301586 | 435 | 0.3954498 | 435 | 0.3247324
440 | 0.3808229 | 440 | 0.2966802 | 440 | 0.3911021 | 440 | 0.3205615
445 | 0.375778 | 445 | 0.2926603 | 445 | 0.388291 | 445 | 0.3176316
450 | 0.3721165 | 450 | 0.290155 | 450 | 0.3866278 | 450 | 0.3155959
455 | 0.3244366 | 455 | 0.2556665 | 455 | 0.342685 | 455 | 0.2743406
460 | 0.3249681 | 460 | 0.2532152 | 460 | 0.3310235 | 460 | 0.2715985
465 | 0.3253032 | 465 | 0.2513489 | 465 | 0.3328463 | 465 | 0.2685653
470 | 0.3215483 | 470 | 0.2490995 | 470 | 0.3265402 | 470 | 0.2622617
475 | 0.3155216 | 475 | 0.2439541 | 475 | 0.3258168 | 475 | 0.2640637
480 | 0.3152568 | 480 | 0.2419648 | 480 | 0.3226504 | 480 | 0.2600541
485 | 0.3089687 | 485 | 0.2378761 | 485 | 0.3215665 | 485 | 0.2599852
490 | 0.3071065 | 490 | 0.2386966 | 490 | 0.319025 | 490 | 0.2578009
495 | 0.3080893 | 495 | 0.2357205 | 495 | 0.3184132 | 495 | 0.2541451
500 | 0.3034339 | 500 | 0.2351283 | 500 | 0.3160343 | 500 | 0.2532616
505 | 0.3043959 | 505 | 0.2345009 | 505 | 0.311563 | 505 | 0.2518584
510 | 0.3022024 | 510 | 0.232121 | 510 | 0.3126144 | 510 | 0.2494183
515 | 0.300432 | 515 | 0.2314796 | 515 | 0.3092451 | 515 | 0.2473719
520 | 0.3000917 | 520 | 0.2282582 | 520 | 0.308755 | 520 | 0.246331
525 | 0.2978526 | 525 | 0.2284238 | 525 | 0.3065047 | 525 | 0.2443295
530 | 0.296697 | 530 | 0.2256057 | 530 | 0.3040534 | 530 | 0.2446484
535 | 0.2925945 | 535 | 0.2247683 | 535 | 0.303731 | 535 | 0.2428328
540 | 0.2928021 | 540 | 0.2227332 | 540 | 0.3029356 | 540 | 0.24205
545 | 0.2905612 | 545 | 0.2221349 | 545 | 0.3017847 | 545 | 0.2420532
550 | 0.2895024 | 550 | 0.2211911 | 550 | 0.3013821 | 550 | 0.2403066
555 | 0.2876341 | 555 | 0.2196641 | 555 | 0.301373 | 555 | 0.240042
560 | 0.2852678 | 560 | 0.2197757 | 560 | 0.2995078 | 560 | 0.238198
565 | 0.2864474 | 565 | 0.2192905 | 565 | 0.2991211 | 565 | 0.2373481
570 | 0.2853038 | 570 | 0.2185576 | 570 | 0.2970488 | 570 | 0.2346157
575 | 0.2863097 | 575 | 0.2164499 | 575 | 0.2955201 | 575 | 0.2346615
580 | 0.2846518 | 580 | 0.2169933 | 580 | 0.292841 | 580 | 0.2332703
585 | 0.2847604 | 585 | 0.215548 | 585 | 0.2931945 | 585 | 0.2328288
590 | 0.2837861 | 590 | 0.2144883 | 590 | 0.2913667 | 590 | 0.2313434
595 | 0.2827558 | 595 | 0.214399 | 595 | 0.2905311 | 595 | 0.2312561
600 | 0.2813354 | 600 | 0.2122481 | 600 | 0.2904077 | 600 | 0.2308844
605 | 0.2797872 | 605 | 0.2117962 | 605 | 0.2900953 | 605 | 0.2307701
610 | 0.2775154 | 610 | 0.2106646 | 610 | 0.290221 | 610 | 0.2298894
615 | 0.2769326 | 615 | 0.2100904 | 615 | 0.2895391 | 615 | 0.2285785
620 | 0.2766846 | 620 | 0.2087964 | 620 | 0.2885586 | 620 | 0.2291315
625 | 0.2741175 | 625 | 0.2086607 | 625 | 0.2885973 | 625 | 0.2282172
630 | 0.2743352 | 630 | 0.207756 | 630 | 0.2880024 | 630 | 0.2274494
635 | 0.2728604 | 635 | 0.2071119 | 635 | 0.2863747 | 635 | 0.2266649
640 | 0.273147 | 640 | 0.2077972 | 640 | 0.2857697 | 640 | 0.2251733
645 | 0.2732191 | 645 | 0.2072627 | 645 | 0.2848648 | 645 | 0.2240587
650 | 0.2738797 | 650 | 0.2075579 | 650 | 0.2837026 | 650 | 0.2237819
655 | 0.2731263 | 655 | 0.2067275 | 655 | 0.2832237 | 655 | 0.2224161
660 | 0.2737715 | 660 | 0.2061051 | 660 | 0.2815717 | 660 | 0.2222834
665 | 0.2738524 | 665 | 0.2061435 | 665 | 0.2809226 | 665 | 0.2210234
670 | 0.2742897 | 670 | 0.20614 | 670 | 0.2797581 | 670 | 0.2199729
675 | 0.2751047 | 675 | 0.2056327 | 675 | 0.2783607 | 675 | 0.2204425
680 | 0.2740059 | 680 | 0.204013 | 680 | 0.2774325 | 680 | 0.2193028
685 | 0.2730205 | 685 | 0.2026548 | 685 | 0.2782081 | 685 | 0.2198676
690 | 0.2709053 | 690 | 0.2007692 | 690 | 0.2766691 | 690 | 0.2196082
695 | 0.2674469 | 695 | 0.1991852 | 695 | 0.2781273 | 695 | 0.2202025
700 | 0.2656963 | 700 | 0.1982038 | 700 | 0.2781544 | 700 | 0.2205431
705 | 0.2627123 | 705 | 0.1968256 | 705 | 0.2793086 | 705 | 0.2209555
710 | 0.262113 | 710 | 0.1974698 | 710 | 0.2799879 | 710 | 0.2202595
715 | 0.2609469 | 715 | 0.1967508 | 715 | 0.2796887 | 715 | 0.2208357
720 | 0.2603665 | 720 | 0.1972862 | 720 | 0.2798339 | 720 | 0.2205525
725 | 0.2611152 | 725 | 0.1985103 | 725 | 0.2802851 | 725 | 0.219433
730 | 0.2615358 | 730 | 0.1984932 | 730 | 0.2803527 | 730 | 0.2190645
735 | 0.2630731 | 735 | 0.1989717 | 735 | 0.2793805 | 735 | 0.2176108
740 | 0.2633821 | 740 | 0.1994061 | 740 | 0.2784738 | 740 | 0.2172543
745 | 0.2653633 | 745 | 0.2003614 | 745 | 0.2774646 | 745 | 0.2164509
750 | 0.2662629 | 750 | 0.1995195 | 750 | 0.2771592 | 750 | 0.2147482
755 | 0.2676828 | 755 | 0.1999818 | 755 | 0.2760494 | 755 | 0.2138521
760 | 0.2684776 | 760 | 0.1996121 | 760 | 0.2738679 | 760 | 0.213045
765 | 0.2678789 | 765 | 0.1980202 | 765 | 0.2740684 | 765 | 0.2120394
770 | 0.2692647 | 770 | 0.1983285 | 770 | 0.2718618 | 770 | 0.2107446
775 | 0.2681252 | 775 | 0.1963345 | 775 | 0.2714788 | 775 | 0.2109141
780 | 0.2677481 | 780 | 0.1950768 | 780 | 0.2700157 | 780 | 0.2090156
785 | 0.2668978 | 785 | 0.194487 | 785 | 0.2699924 | 785 | 0.2100455
790 | 0.2652133 | 790 | 0.1921477 | 790 | 0.2685589 | 790 | 0.2089971
795 | 0.2635324 | 795 | 0.190758 | 795 | 0.2687258 | 795 | 0.2084479
800 | 0.2610654 | 800 | 0.1899811 | 800 | 0.2687557 | 800 | 0.2096806
805 | 0.2592088 | 805 | 0.1888948 | 805 | 0.2685628 | 805 | 0.2080707
810 | 0.2581377 | 810 | 0.1880904 | 810 | 0.2689621 | 810 | 0.2086853
815 | 0.2559548 | 815 | 0.1866382 | 815 | 0.2675771 | 815 | 0.20883
820 | 0.2558984 | 820 | 0.1863793 | 820 | 0.2693433 | 820 | 0.2087465
825 | 0.2545845 | 825 | 0.185915 | 825 | 0.2691441 | 825 | 0.2081676
830 | 0.2545621 | 830 | 0.1860249 | 830 | 0.2689919 | 830 | 0.2080398
835 | 0.2539186 | 835 | 0.187201 | 835 | 0.2684013 | 835 | 0.2072365
840 | 0.2525609 | 840 | 0.1860204 | 840 | 0.2689264 | 840 | 0.2074155
845 | 0.2544646 | 845 | 0.1866681 | 845 | 0.2682109 | 845 | 0.2062568
850 | 0.2545091 | 850 | 0.1858831 | 850 | 0.2674407 | 850 | 0.2060287
855 | 0.2545372 | 855 | 0.1857927 | 855 | 0.268776 | 855 | 0.2059393
860 | 0.2544161 | 860 | 0.1866008 | 860 | 0.2669877 | 860 | 0.2046109
865 | 0.255606 | 865 | 0.1854542 | 865 | 0.267606 | 865 | 0.2042409
870 | 0.2554087 | 870 | 0.1872443 | 870 | 0.2677686 | 870 | 0.2040089
875 | 0.2562173 | 875 | 0.185502 | 875 | 0.2651597 | 875 | 0.2027224
880 | 0.2574176 | 880 | 0.1858644 | 880 | 0.2672335 | 880 | 0.2021804
885 | 0.2552422 | 885 | 0.1856793 | 885 | 0.2646529 | 885 | 0.2019996
890 | 0.2570458 | 890 | 0.1850157 | 890 | 0.2649687 | 890 | 0.2017538
895 | 0.2576746 | 895 | 0.1869673 | 895 | 0.2667164 | 895 | 0.2032765
900 | 0.2620224 | 900 | 0.1898917 | 900 | 0.2714269 | 900 | 0.2066905
905 | 0.269581 | 905 | 0.1959281 | 905 | 0.2790826 | 905 | 0.2145832
910 | 0.2771312 | 910 | 0.2036388 | 910 | 0.2872882 | 910 | 0.2234433
915 | 0.2823207 | 915 | 0.2096965 | 915 | 0.2950626 | 915 | 0.228803
920 | 0.2867612 | 920 | 0.2122692 | 920 | 0.2980967 | 920 | 0.2337601
925 | 0.2895345 | 925 | 0.2160588 | 925 | 0.3023223 | 925 | 0.2372769
930 | 0.2915521 | 930 | 0.2180228 | 930 | 0.3059269 | 930 | 0.2390197
935 | 0.2928718 | 935 | 0.2176799 | 935 | 0.3076202 | 935 | 0.2403421
940 | 0.2932947 | 940 | 0.2197608 | 940 | 0.3087037 | 940 | 0.2428882
945 | 0.2933657 | 945 | 0.2214713 | 945 | 0.3108684 | 945 | 0.2423249
950 | 0.2958873 | 950 | 0.2215101 | 950 | 0.3120431 | 950 | 0.2459937
955 | 0.2955397 | 955 | 0.2229336 | 955 | 0.3124522 | 955 | 0.2450531
960 | 0.2977258 | 960 | 0.2222199 | 960 | 0.3166578 | 960 | 0.248683
965 | 0.2972832 | 965 | 0.2248125 | 965 | 0.3161779 | 965 | 0.2460605
970 | 0.298004 | 970 | 0.2237733 | 970 | 0.3161247 | 970 | 0.2470761
975 | 0.2982588 | 975 | 0.2255255 | 975 | 0.3169011 | 975 | 0.2475597
980 | 0.2991205 | 980 | 0.2259115 | 980 | 0.3171542 | 980 | 0.2478781
985 | 0.2996142 | 985 | 0.2258802 | 985 | 0.3190183 | 985 | 0.2479769
990 | 0.3013641 | 990 | 0.2264824 | 990 | 0.3190048 | 990 | 0.2463677
995 | 0.2998674 | 995 | 0.2265018 | 995 | 0.3201117 | 995 | 0.2476954
1000 | 0.3025159 | 1000 | 0.2275665 | 1000 | 0.3207082 | 1000 | 0.2480905
1005 | 0.3031739 | 1005 | 0.2277488 | 1005 | 0.3199681 | 1005 | 0.2474576
1010 | 0.3032089 | 1010 | 0.2276925 | 1010 | 0.321939 | 1010 | 0.2470964
1015 | 0.3050343 | 1015 | 0.2273786 | 1015 | 0.3219348 | 1015 | 0.2463473
1020 | 0.3042506 | 1020 | 0.2277655 | 1020 | 0.3233615 | 1020 | 0.2476957
1025 | 0.3068603 | 1025 | 0.2300297 | 1025 | 0.3228129 | 1025 | 0.247057
1030 | 0.3071542 | 1030 | 0.2280287 | 1030 | 0.3218304 | 1030 | 0.2442908
1035 | 0.3079389 | 1035 | 0.2283274 | 1035 | 0.322216 | 1035 | 0.2465053
1040 | 0.3075315 | 1040 | 0.2282495 | 1040 | 0.3225551 | 1040 | 0.2450948
1045 | 0.3091512 | 1045 | 0.2267806 | 1045 | 0.3249295 | 1045 | 0.2447703
1050 | 0.3099561 | 1050 | 0.2290824 | 1050 | 0.3217903 | 1050 | 0.2439112
1055 | 0.31012 | 1055 | 0.2292841 | 1055 | 0.3233871 | 1055 | 0.2453785
1060 | 0.311832 | 1060 | 0.2294806 | 1060 | 0.3218622 | 1060 | 0.2431836
1065 | 0.311897 | 1065 | 0.226998 | 1065 | 0.3243256 | 1065 | 0.2431987
1070 | 0.308922 | 1070 | 0.2256502 | 1070 | 0.322601 | 1070 | 0.2404363
1075 | 0.3118364 | 1075 | 0.2273713 | 1075 | 0.3220346 | 1075 | 0.2427953
1080 | 0.3134416 | 1080 | 0.225077 | 1080 | 0.3202324 | 1080 | 0.2421532
1085 | 0.3118085 | 1085 | 0.2254831 | 1085 | 0.3187907 | 1085 | 0.2406633
1090 | 0.3113755 | 1090 | 0.2278502 | 1090 | 0.323503 | 1090 | 0.2371214
1095 | 0.3084266 | 1095 | 0.2207709 | 1095 | 0.3200677 | 1095 | 0.2381299
1100 | 0.3088486 | 1100 | 0.222873 | 1100 | 0.3190536 | 1100 | 0.2380618